## Sheet1
| test | one_drop | splashing | breaking_up | net_impact | rebound | substrate | suspension | voltage | long_impulse_duration | height | inclination | droplet_diameter | liquid_density | surface_tension | viscosity | particle_mean_diameter | particle_liquid_density_ratio | volume_fraction | wettability | roughness | volume_fraction_binary
1 | 3 | 1 | 1 | 0 | 0 | 0 | W1 | S1 | 105 | 10 | 0.8 | 0 | 3.12 | 0.82 | 26.9 | 6.79 | 0.0415 | 1.219512 | 0.08 | lyophilic | 0.1 | 1
2 | 4 | 1 | 1 | 0 | 0 | 0 | W1 | S1 | 105 | 10 | 0.8 | 0 | 3.12 | 0.82 | 26.9 | 6.79 | 0.0415 | 1.219512 | 0.08 | lyophilic | 0.1 | 1
3 | 5 | 1 | 1 | 0 | 0 | 0 | W1 | S1 | 105 | 10 | 0.8 | 0 | 3.12 | 0.82 | 26.9 | 6.79 | 0.0415 | 1.219512 | 0.08 | lyophilic | 0.1 | 1
5 | 7 | 0 | 1 | 0 | 0 | 0 | W2 | S1 | 105 | 10 | 0.8 | 0 | 3.12 | 0.82 | 26.9 | 6.79 | 0.0415 | 1.219512 | 0.08 | neutral | - | 1
6 | 8 | 0 | 1 | 0 | 0 | 0 | W2 | S1 | 105 | 10 | 0.8 | 0 | 3.12 | 0.82 | 26.9 | 6.79 | 0.0415 | 1.219512 | 0.08 | neutral | - | 1
7 | 10 | 1 | 1 | 0 | 0 | 0 | W2 | S1 | 105 | 10 | 0.8 | 0 | 3.12 | 0.82 | 26.9 | 6.79 | 0.0415 | 1.219512 | 0.08 | neutral | - | 1
8 | 11 | 0 | 1 | 0 | 0 | 0 | W3 | S1 | 105 | 10 | 0.8 | 0 | 3.12 | 0.82 | 26.9 | 6.79 | 0.0415 | 1.219512 | 0.08 | lyophobic | - | 1
10 | 13 | 1 | 1 | 0 | 0 | 0 | W4 | S1 | 105 | 10 | 0.8 | 0 | 3.12 | 0.82 | 26.9 | 6.79 | 0.0415 | 1.219512 | 0.08 | lyophilic | 10.89 | 1
13 | 16 | 1 | 0 | 1 | 0 | 0 | W1 | S7 | 103 | 15 | 0.8 | 0 | 2.96 | 1 | 73.2 | 1.04 | 0.1375 | 1 | 0.08 | lyophilic | 0.1 | 1
14 | 17 | 0 | 0 | 1 | 0 | 0 | W1 | S7 | 103 | 15 | 0.8 | 0 | 2.96 | 1 | 73.2 | 1.04 | 0.1375 | 1 | 0.08 | lyophilic | 0.1 | 1
15 | 18 | 0 | 0 | 1 | 0 | 0 | W2 | S7 | 103 | 15 | 0.8 | 0 | 2.96 | 1 | 73.2 | 1.04 | 0.1375 | 1 | 0.08 | neutral | - | 1
16 | 19 | 0 | 0 | 0 | 1 | 0 | W2 | S7 | 103 | 15 | 0.8 | 0 | 2.96 | 1 | 73.2 | 1.04 | 0.1375 | 1 | 0.08 | neutral | - | 1
17 | 20 | 0 | 1 | 1 | 0 | 1 | W3 | S7 | 103 | 15 | 0.8 | 0 | 2.96 | 1 | 73.2 | 1.04 | 0.1375 | 1 | 0.08 | lyophobic | - | 1
19 | 22 | 0 | 1 | 1 | 0 | 1 | W3 | S7 | 110.5 | 12 | 0.8 | 0 | 3.24 | 1 | 73.2 | 1.04 | 0.1375 | 1 | 0.08 | lyophobic | - | 1
20 | 23 | 0 | 1 | 1 | 0 | 1 | W3 | S7 | 108 | 10 | 0.8 | 0 |  | 1 | 73.2 | 1.04 | 0.1375 | 1 | 0.08 | lyophobic | - | 1
21 | 24 | 1 | 1 | 0 | 0 | 0 | W4 | S7 | 108 | 10 | 0.8 | 0 |  | 1 | 73.2 | 1.04 | 0.1375 | 1 | 0.08 | lyophilic | 10.89 | 1
22 | 25 | 0 | 1 | 0 | 0 | 0 | W4 | S7 | 108 | 10 | 0.8 | 0 |  | 1 | 73.2 | 1.04 | 0.1375 | 1 | 0.08 | lyophilic | 10.89 | 1
23 | 26 | 1 | 0 | 1 | 0 | 0 | W2 | S7 | 108 | 10 | 0.8 | 0 |  | 1 | 73.2 | 1.04 | 0.1375 | 1 | 0.08 | neutral | - | 1
24 | 27 | 0 | 0 | 1 | 0 | 0 | W1 | S7 | 108 | 10 | 0.8 | 0 |  | 1 | 73.2 | 1.04 | 0.1375 | 1 | 0.08 | lyophilic | 0.1 | 1
26 | 29 | 0 | 1 | 0 | 0 | 0 | W1 | S9 | 105 | 12 | 0.8 | 0 | 3.035 | 1.06 | 71.3 | 2.05 | 0.0415 | 0.9433962 | 0.1 | lyophilic | 0.1 | 1
27 | 30 | 1 | 1 | 0 | 0 | 0 | W1 | S9 | 105 | 12 | 0.8 | 0 | 3.035 | 1.06 | 71.3 | 2.05 | 0.0415 | 0.9433962 | 0.1 | lyophilic | 0.1 | 1
28 | 32 | 1 | 1 | 0 | 0 | 0 | W2 | S9 | 105 | 12 | 0.8 | 0 | 3.035 | 1.06 | 71.3 | 2.05 | 0.0415 | 0.9433962 | 0.1 | neutral | - | 1
29 | 33 | 0 | 1 | 0 | 0 | 0 | W2 | S9 | 105 | 12 | 0.8 | 0 | 3.035 | 1.06 | 71.3 | 2.05 | 0.0415 | 0.9433962 | 0.1 | neutral | - | 1
30 | 34 | 1 | 1 | 1 | 0 | 1 | W3 | S9 | 105 | 12 | 0.8 | 0 | 3.035 | 1.06 | 71.3 | 2.05 | 0.0415 | 0.9433962 | 0.1 | lyophobic | - | 1
31 | 35 | 0 | 1 | 1 | 0 | 1 | W3 | S9 | 105 | 12 | 0.8 | 0 | 3.035 | 1.06 | 71.3 | 2.05 | 0.0415 | 0.9433962 | 0.1 | lyophobic | - | 1
32 | 36 | 0 | 1 | 0 | 0 | 0 | W4 | S9 | 105 | 12 | 0.8 | 0 | 3.035 | 1.06 | 71.3 | 2.05 | 0.0415 | 0.9433962 | 0.1 | lyophilic | 10.89 | 1
33 | 37 | 0 | 1 | 0 | 0 | 0 | W4 | S9 | 105 | 12 | 0.8 | 0 | 3.035 | 1.06 | 71.3 | 2.05 | 0.0415 | 0.9433962 | 0.1 | lyophilic | 10.89 | 1
34 | 38 | 1 | 1 | 0 | 0 | 0 | W4 | S9 | 105 | 10 | 0.8 | 0 |  | 1.06 | 71.3 | 2.05 | 0.0415 | 0.9433962 | 0.1 | lyophilic | 10.89 | 1
36 | 40 | 1 | 1 | 0 | 0 | 0 | W1 | S11 | 107.5 | 10 | 0.8 | 0 | 3.13 | 1.14 | 69.1 | 6.89 | 0.0415 | 0.877193 | 0.1 | lyophilic | 0.1 | 1
37 | 41 | 1 | 1 | 1 | 0 | 0 | W1 | S11 | 108 | 10 | 0.8 | 0 | 3.13 | 1.14 | 69.1 | 6.89 | 0.0415 | 0.877193 | 0.1 | lyophilic | 0.1 | 1
38 | 42 | 1 | 1 | 0 | 0 | 0 | W2 | S11 | 107.5 | 10 | 0.8 | 0 | 3.13 | 1.14 | 69.1 | 6.89 | 0.0415 | 0.877193 | 0.1 | neutral | - | 1
39 | 43 | 1 | 1 | 0 | 0 | 0 | W2 | S11 | 107.5 | 10 | 0.8 | 0 | 3.13 | 1.14 | 69.1 | 6.89 | 0.0415 | 0.877193 | 0.1 | neutral | - | 1
40 | 44 | 1 | 1 | 0 | 0 | 1 | W3 | S11 | 120 | 12 | 0.8 | 0 |  | 1.14 | 69.1 | 6.89 | 0.0415 | 0.877193 | 0.1 | lyophobic | - | 1
41 | 45 | 1 | 1 | 1 | 0 | 1 | W3 | S11 | 109 | 12 | 0.8 | 0 | 3.285 | 1.14 | 69.1 | 6.89 | 0.0415 | 0.877193 | 0.1 | lyophobic | - | 1
42 | 46 | 1 | 1 | 0 | 0 | 0 | W4 | S11 | 109 | 12 | 0.8 | 0 | 3.285 | 1.14 | 69.1 | 6.89 | 0.0415 | 0.877193 | 0.1 | lyophilic | 10.89 | 1
43 | 47 | 0 | 1 | 0 | 0 | 0 | W4 | S11 | 109 | 12 | 0.8 | 0 | 3.285 | 1.14 | 69.1 | 6.89 | 0.0415 | 0.877193 | 0.1 | lyophilic | 10.89 | 1
44 | 48 | 1 | 1 | 0 | 0 | 0 | W4 | S11 | 109 | 12 | 0.8 | 0 | 3.285 | 1.14 | 69.1 | 6.89 | 0.0415 | 0.877193 | 0.1 | lyophilic | 10.89 | 1
45 | 50 | 1 | 0 | 0 | 1 | 0 | W1 | S15 | 106.5 | 12 | 0.8 | 0 | 3 | 1.18 | 67.9 | 23.1 | 0.0415 | 0.3813559 | 0.1 | lyophilic | 0.1 | 1
46 | 51 | 0 | 0 | 1 | 0 | 0 | W1 | S15 | 106.5 | 12 | 0.8 | 0 | 3 | 1.18 | 67.9 | 23.1 | 0.0415 | 0.3813559 | 0.1 | lyophilic | 0.1 | 1
47 | 52 | 0 | 0 | 0 | 1 | 0 | W2 | S15 | 106.5 | 12 | 0.8 | 0 | 3 | 1.18 | 67.9 | 23.1 | 0.0415 | 0.3813559 | 0.1 | neutral | - | 1
48 | 53 | 0 | 0 | 0 | 1 | 0 | W2 | S15 | 105 | 12 | 0.8 | 0 |  | 1.18 | 67.9 | 23.1 | 0.0415 | 0.3813559 | 0.1 | neutral | - | 1
49 | 54 | 0 | 0 | 0 | 1 | 0 | W2 | S15 | 105 | 10 | 0.8 | 0 |  | 1.18 | 67.9 | 23.1 | 0.0415 | 0.3813559 | 0.1 | neutral | - | 1
50 | 55 | 0 | 0 | 1 | 0 | 1 | W3 | S15 | 111 | 12 | 0.8 | 0 | 3.12 | 1.18 | 67.9 | 23.1 | 0.0415 | 0.3813559 | 0.1 | lyophobic | - | 1
51 | 56 | 0 | 0 | 1 | 0 | 1 | W3 | S15 | 106 | 12 | 0.8 | 0 |  | 1.18 | 67.9 | 23.1 | 0.0415 | 0.3813559 | 0.1 | lyophobic | - | 1
52 | 57 | 1 | 0 | 0 | 1 | 0 | W4 | S15 | 108 | 12 | 0.8 | 0 | 2.98 | 1.18 | 67.9 | 23.1 | 0.0415 | 0.3813559 | 0.1 | lyophilic | 10.89 | 1
53 | 58 | 1 | 1 | 0 | 0 | 0 | W4 | S15 | 114 | 12 | 0.8 | 0 |  | 1.18 | 67.9 | 23.1 | 0.0415 | 0.3813559 | 0.1 | lyophilic | 10.89 | 1
54 | 59 | 1 | 0 | 1 | 0 | 0 | W3 | S15 | 107 | 12 | 0.8 | 0 | 3.19 | 1.18 | 67.9 | 23.1 | 0.0415 | 0.3813559 | 0.1 | lyophobic | - | 1
55 | 60 | 1 | 0 | 1 | 0 | 0 | W2 | S15 | 107 | 12 | 0.8 | 0 | 3.19 | 1.18 | 67.9 | 23.1 | 0.0415 | 0.3813559 | 0.1 | neutral | - | 1
56 | 61 | 0 | 0 | 0 | 1 | 0 | W1 | S15 | 107 | 12 | 0.8 | 0 | 3.19 | 1.18 | 67.9 | 23.1 | 0.0415 | 0.3813559 | 0.1 | lyophilic | 0.1 | 1
58 | 63 | 0 | 0 | 0 | 1 | 0 | W1 | S17 | 109 | 12 | 0.8 | 0 | 3.23 | 1.18 | 67.9 | 23.1 | 0.0415 | 1.864407 | 0.08 | lyophilic | 0.1 | 1
59 | 64 | 0 | 0 | 0 | 1 | 0 | W1 | S17 | 110 | 12 | 0.8 | 0 | 2.94 | 1.18 | 67.9 | 23.1 | 0.0415 | 1.864407 | 0.08 | lyophilic | 0.1 | 1
60 | 65 | 0 | 0 | 0 | 1 | 0 | W2 | S17 | 109 | 12 | 0.8 | 0 | 3.23 | 1.18 | 67.9 | 23.1 | 0.0415 | 1.864407 | 0.08 | neutral | - | 1
61 | 66 | 0 | 0 | 0 | 1 | 0 | W2 | S17 | 108 | 12 | 0.8 | 0 |  | 1.18 | 67.9 | 23.1 | 0.0415 | 1.864407 | 0.08 | neutral | - | 1
64 | 69 | 1 | 0 | 0 | 0 | 1 | W3 | S17 | 108 | 15 | 0.8 | 0 |  | 1.18 | 67.9 | 23.1 | 0.0415 | 1.864407 | 0.08 | lyophobic | - | 1
65 | 70 | 1 | 0 | 1 | 0 | 1 | W3 | S17 | 103.5 | 15 | 0.8 | 0 | 2.8 | 1.18 | 67.9 | 23.1 | 0.0415 | 1.864407 | 0.08 | lyophobic | - | 1
66 | 71 | 1 | 0 | 0 | 1 | 0 | W4 | S17 | 103.5 | 15 | 0.8 | 0 | 2.8 | 1.18 | 67.9 | 23.1 | 0.0415 | 1.864407 | 0.08 | lyophilic | 10.89 | 1
67 | 72 | 0 | 0 | 0 | 1 | 0 | W4 | S17 | 103.5 | 15 | 0.8 | 0 | 2.8 | 1.18 | 67.9 | 23.1 | 0.0415 | 1.864407 | 0.08 | lyophilic | 10.89 | 1
68 | 73 | 0 | 0 | 0 | 1 | 0 | W4 | S17 | 103.5 | 15 | 0.8 | 0 | 2.8 | 1.18 | 67.9 | 23.1 | 0.0415 | 1.864407 | 0.08 | lyophilic | 10.89 | 1
69 | 74 | 1 | 0 | 1 | 0 | 0 | W4 | S17 | 101 | 15 | 0.8 | 0 |  | 1.18 | 67.9 | 23.1 | 0.0415 | 1.864407 | 0.08 | lyophilic | 10.89 | 1
72 | 77 | 1 | 0 | 0 | 1 | 0 | W1 | S21 | 108 | 15 | 0.8 | 0 | 3.3 | 1.18 | 67.9 | 23.1 | 0.1375 | 1.016949 | 0.08 | lyophilic | 0.1 | 1
73 | 78 | 1 | 0 | 1 | 0 | 0 | W1 | S21 | 108 | 15 | 0.8 | 0 | 3.3 | 1.18 | 67.9 | 23.1 | 0.1375 | 1.016949 | 0.08 | lyophilic | 0.1 | 1
74 | 79 | 1 | 0 | 0 | 1 | 0 | W2 | S21 | 108 | 15 | 0.8 | 0 | 3.3 | 1.18 | 67.9 | 23.1 | 0.1375 | 1.016949 | 0.08 | neutral | - | 1
75 | 80 | 1 | 1 | 1 | 0 | 1 | W3 | S21 | 108 | 15 | 0.8 | 0 | 3.3 | 1.18 | 67.9 | 23.1 | 0.1375 | 1.016949 | 0.08 | lyophobic | - | 1
76 | 81 | 0 | 0 | 1 | 0 | 0 | W4 | S21 | 108 | 15 | 0.8 | 0 | 3.3 | 1.18 | 67.9 | 23.1 | 0.1375 | 1.016949 | 0.08 | lyophilic | 10.89 | 1
77 | 82 | 0 | 1 | 0 | 0 | 0 | W4 | S21 | 108 | 15 | 0.8 | 0 | 3.3 | 1.18 | 67.9 | 23.1 | 0.1375 | 1.016949 | 0.08 | lyophilic | 10.89 | 1
78 | 83 | 1 | 1 | 0 | 0 | 1 | W3 | S21 | 106 | 15 | 0.8 | 0 | 3.22 | 1.18 | 67.9 | 23.1 | 0.1375 | 1.016949 | 0.08 | lyophobic | - | 1
79 | 84 | 0 | 1 | 0 | 0 | 0 | W2 | S21 | 106 | 15 | 0.8 | 0 | 3.22 | 1.18 | 67.9 | 23.1 | 0.1375 | 1.016949 | 0.08 | neutral | - | 1
80 | 85 | 1 | 1 | 0 | 0 | 0 | W1 | S21 | 104 | 15 | 0.8 | 0 | 3.205 | 1.18 | 67.9 | 23.1 | 0.1375 | 1.016949 | 0.08 | lyophilic | 0.1 | 1
81 | 86 | 0 | 1 | 0 | 0 | 0 | W2 | S21 | 104 | 15 | 0.8 | 0 | 3.205 | 1.18 | 67.9 | 23.1 | 0.1375 | 1.016949 | 0.08 | neutral | - | 1
85 | 90 | 0 | 1 | 1 | 0 | 1 | W3 | S4 | 114 | 10 | 0.8 | 0 | 3.38 | 1 | 73.2 | 1.04 | 0.0415 | 1 | 0.04 | lyophobic | - | 0
86 | 91 | 1 | 0 | 0 | 1 | 0 | W2 | S4 | 112.5 | 12 | 0.8 | 0 |  | 1 | 73.2 | 1.04 | 0.0415 | 1 | 0.04 | neutral | - | 0
87 | 92 | 0 | 1 | 1 | 0 | 1 | W3 | S4 | 112.5 | 12 | 0.8 | 0 |  | 1 | 73.2 | 1.04 | 0.0415 | 1 | 0.04 | lyophobic | - | 0
88 | 93 | 1 | 0 | 0 | 1 | 0 | W2 | S4 | 114 | 12 | 0.8 | 0 | 3.4875 | 1 | 73.2 | 1.04 | 0.0415 | 1 | 0.04 | neutral | - | 0
89 | 94 | 1 | 0 | 0 | 1 | 0 | W1 | S4 | 114 | 12 | 0.8 | 0 | 3.4875 | 1 | 73.2 | 1.04 | 0.0415 | 1 | 0.04 | lyophilic | 0.1 | 0
90 | 95 | 1 | 0 | 0 | 1 | 0 | W1 | S4 | 114 | 12 | 0.8 | 0 | 3.4875 | 1 | 73.2 | 1.04 | 0.0415 | 1 | 0.04 | lyophilic | 0.1 | 0
91 | 96 | 1 | 1 | 1 | 0 | 1 | W3 | S4 | 114 | 12 | 0.8 | 0 | 3.4875 | 1 | 73.2 | 1.04 | 0.0415 | 1 | 0.04 | lyophobic | - | 0
93 | 98 | 1 | 1 | 0 | 0 | 0 | W2 | S14 | 103.5 | 15 | 0.8 | 0 | 3.086 | 1.18 | 67.9 | 23.1 | 0.0415 | 0.8474576 | 0.05 | neutral | - | 0
94 | 99 | 0 | 1 | 1 | 0 | 1 | W3 | S14 | 103.5 | 15 | 0.8 | 0 | 3.086 | 1.18 | 67.9 | 23.1 | 0.0415 | 0.8474576 | 0.05 | lyophobic | - | 0
95 | 100 | 1 | 0 | 1 | 0 | 0 | W2 | S14 | 101 | 15 | 0.8 | 0 | 3.1 | 1.18 | 67.9 | 23.1 | 0.0415 | 0.8474576 | 0.05 | neutral | - | 0
96 | 101 | 0 | 1 | 1 | 0 | 1 | W3 | S14 | 101 | 15 | 0.8 | 0 | 3.1 | 1.18 | 67.9 | 23.1 | 0.0415 | 0.8474576 | 0.05 | lyophobic | - | 0
97 | 102 | 0 | 1 | 1 | 0 | 1 | W3 | S14 | 100 | 15 | 0.8 | 0 | 2.93 | 1.18 | 67.9 | 23.1 | 0.0415 | 0.8474576 | 0.05 | lyophobic | - | 0
98 | 103 | 1 | 0 | 0 | 1 | 0 | W1 | S14 | 103.5 | 15 | 0.8 | 0 | 3.086 | 1.18 | 67.9 | 23.1 | 0.0415 | 0.8474576 | 0.05 | lyophilic | 0.1 | 0
99 | 104 | 0 | 1 | 0 | 0 | 1 | W3 | S14 | 103.5 | 15 | 0.8 | 0 | 3.086 | 1.18 | 67.9 | 23.1 | 0.0415 | 0.8474576 | 0.05 | lyophobic | - | 0
100 | 105 | 1 | 0 | 0 | 1 | 0 | W1 | S14 | 103.5 | 15 | 0.8 | 0 | 3.086 | 1.18 | 67.9 | 23.1 | 0.0415 | 0.8474576 | 0.05 | lyophilic | 0.1 | 0
101 | 106 | 1 | 1 | 0 | 0 | 1 | W3 | S14 | 103.5 | 15 | 0.8 | 0 | 3.086 | 1.18 | 67.9 | 23.1 | 0.0415 | 0.8474576 | 0.05 | lyophobic | - | 0
102 | 107 | 1 | 1 | 0 | 0 | 0 | W3 | S14 | 103.5 | 15 | 0.8 | 0 | 3.086 | 1.18 | 67.9 | 23.1 | 0.0415 | 0.8474576 | 0.05 | lyophobic | - | 0
104 | 109 | 1 | 0 | 1 | 0 | 0 | W2 | S20 | 110 | 15 | 0.8 | 0 | 3.35 | 1.18 | 67.9 | 23.1 | 0.0415 | 1.016949 | 0.04 | neutral | - | 0
105 | 110 | 1 | 0 | 1 | 0 | 0 | W3 | S20 | 110 | 15 | 0.8 | 0 | 3.35 | 1.18 | 67.9 | 23.1 | 0.0415 | 1.016949 | 0.04 | lyophobic | - | 0
106 | 111 | 1 | 1 | 0 | 0 | 1 | W3 | S20 | 110 | 15 | 0.8 | 0 | 3.35 | 1.18 | 67.9 | 23.1 | 0.0415 | 1.016949 | 0.04 | lyophobic | - | 0
107 | 112 | 1 | 0 | 1 | 0 | 0 | W2 | S20 | 110 | 15 | 0.8 | 0 | 3.35 | 1.18 | 67.9 | 23.1 | 0.0415 | 1.016949 | 0.04 | neutral | - | 0
108 | 113 | 1 | 0 | 0 | 1 | 0 | W1 | S20 | 110 | 15 | 0.8 | 0 | 3.35 | 1.18 | 67.9 | 23.1 | 0.0415 | 1.016949 | 0.04 | lyophilic | 0.1 | 0
109 | 114 | 1 | 0 | 0 | 1 | 0 | W1 | S20 | 110 | 15 | 0.8 | 0 | 3.35 | 1.18 | 67.9 | 23.1 | 0.0415 | 1.016949 | 0.04 | lyophilic | 0.1 | 0
110 | 115 | 1 | 1 | 0 | 0 | 0 | W3 | S20 | 110 | 15 | 0.8 | 0 | 3.35 | 1.18 | 67.9 | 23.1 | 0.0415 | 1.016949 | 0.04 | lyophobic | - | 0
111 | 116 | 1 | 1 | 0 | 0 | 0 | W2 | S20 | 110 | 15 | 0.8 | 0 | 3.35 | 1.18 | 67.9 | 23.1 | 0.0415 | 1.016949 | 0.04 | neutral | - | 0
112 | 117 | 1 | 0 | 0 | 1 | 0 | W1 | S20 | 110 | 15 | 0.8 | 0 | 3.35 | 1.18 | 67.9 | 23.1 | 0.0415 | 1.016949 | 0.04 | lyophilic | 0.1 | 0
113 | 118 | 1 | 0 | 1 | 0 | 0 | W1 | S8 | 114 | 10 | 0.8 | 0 | 3.355 | 1 | 73.2 | 1.04 | 0.1375 | 1 | 0.04 | lyophilic | 0.1 | 0
114 | 119 | 0 | 0 | 1 | 0 | 0 | W1 | S8 | 114 | 10 | 0.8 | 0 | 3.355 | 1 | 73.2 | 1.04 | 0.1375 | 1 | 0.04 | lyophilic | 0.1 | 0
115 | 120 | 0 | 0 | 0 | 1 | 0 | W2 | S8 | 112 | 10 | 0.8 | 0 | 3.425 | 1 | 73.2 | 1.04 | 0.1375 | 1 | 0.04 | neutral | - | 0
116 | 121 | 1 | 0 | 0 | 1 | 0 | W2 | S8 | 112 | 10 | 0.8 | 0 | 3.425 | 1 | 73.2 | 1.04 | 0.1375 | 1 | 0.04 | neutral | - | 0
117 | 122 | 1 | 1 | 1 | 0 | 1 | W3 | S8 | 112 | 10 | 0.8 | 0 | 3.425 | 1 | 73.2 | 1.04 | 0.1375 | 1 | 0.04 | lyophobic | - | 0
118 | 123 | 0 | 1 | 1 | 0 | 1 | W3 | S8 | 112 | 10 | 0.8 | 0 | 3.425 | 1 | 73.2 | 1.04 | 0.1375 | 1 | 0.04 | lyophobic | - | 0
119 | 124 | 1 | 1 | 1 | 0 | 1 | W3 | S8 | 112 | 10 | 0.8 | 0 | 3.425 | 1 | 73.2 | 1.04 | 0.1375 | 1 | 0.04 | lyophobic | - | 0
120 | 125 | 1 | 0 | 1 | 0 | 0 | W2 | S8 | 112 | 10 | 0.8 | 0 | 3.425 | 1 | 73.2 | 1.04 | 0.1375 | 1 | 0.04 | neutral | - | 0
121 | 126 | 1 | 0 | 0 | 1 | 0 | W1 | S8 | 112 | 10 | 0.8 | 0 | 3.425 | 1 | 73.2 | 1.04 | 0.1375 | 1 | 0.04 | lyophilic | 0.1 | 0
122 | 127 | 1 | 1 | 0 | 0 | 0 | W1 | S10 | 105 | 15 | 0.8 | 0 | 2.83 | 1.06 | 71.3 | 2.05 | 0.0415 | 0.9433962 | 0.05 | lyophilic | 0.1 | 0
123 | 128 | 0 | 1 | 0 | 0 | 0 | W1 | S10 | 105 | 15 | 0.8 | 0 | 2.83 | 1.06 | 71.3 | 2.05 | 0.0415 | 0.9433962 | 0.05 | lyophilic | 0.1 | 0
124 | 129 | 1 | 1 | 0 | 0 | 0 | W2 | S10 | 106 | 12 | 0.8 | 0 | 2.9975 | 1.06 | 71.3 | 2.05 | 0.0415 | 0.9433962 | 0.05 | neutral | - | 0
125 | 130 | 1 | 1 | 0 | 0 | 0 | W2 | S10 | 106 | 12 | 0.8 | 0 | 2.9975 | 1.06 | 71.3 | 2.05 | 0.0415 | 0.9433962 | 0.05 | neutral | - | 0
126 | 131 | 1 | 1 | 1 | 0 | 1 | W3 | S10 | 106 | 12 | 0.8 | 0 | 2.9975 | 1.06 | 71.3 | 2.05 | 0.0415 | 0.9433962 | 0.05 | lyophobic | - | 0
127 | 132 | 1 | 0 | 0 | 1 | 0 | W1 | S10 | 106 | 12 | 0.8 | 0 | 2.9975 | 1.06 | 71.3 | 2.05 | 0.0415 | 0.9433962 | 0.05 | lyophilic | 0.1 | 0
128 | 133 | 1 | 1 | 1 | 0 | 1 | W3 | S10 | 106 | 12 | 0.8 | 0 | 2.9975 | 1.06 | 71.3 | 2.05 | 0.0415 | 0.9433962 | 0.05 | lyophobic | - | 0
129 | 134 | 1 | 1 | 0 | 0 | 0 | W2 | S10 | 106 | 12 | 0.8 | 0 | 2.9975 | 1.06 | 71.3 | 2.05 | 0.0415 | 0.9433962 | 0.05 | neutral | - | 0
130 | 135 | 1 | 1 | 0 | 0 | 0 | W2 | S10 | 106 | 12 | 0.8 | 0 | 2.9975 | 1.06 | 71.3 | 2.05 | 0.0415 | 0.9433962 | 0.05 | neutral | - | 0
131 | 136 | 1 | 1 | 0 | 0 | 0 | W1 | S12 | 108 | 12 | 0.8 | 0 | 3.094 | 1.14 | 69.1 | 6.89 | 0.0415 | 0.877193 | 0.05 | lyophilic | 0.1 | 0
132 | 137 | 1 | 1 | 0 | 0 | 0 | W1 | S12 | 108 | 12 | 0.8 | 0 | 3.094 | 1.14 | 69.1 | 6.89 | 0.0415 | 0.877193 | 0.05 | lyophilic | 0.1 | 0
133 | 138 | 1 | 1 | 0 | 0 | 0 | W2 | S12 | 108 | 12 | 0.8 | 0 | 3.094 | 1.14 | 69.1 | 6.89 | 0.0415 | 0.877193 | 0.05 | neutral | - | 0
134 | 139 | 1 | 1 | 0 | 0 | 1 | W3 | S12 | 108 | 12 | 0.8 | 0 | 3.094 | 1.14 | 69.1 | 6.89 | 0.0415 | 0.877193 | 0.05 | lyophobic | - | 0
135 | 140 | 1 | 1 | 0 | 0 | 0 | W2 | S12 | 108 | 12 | 0.8 | 0 | 3.094 | 1.14 | 69.1 | 6.89 | 0.0415 | 0.877193 | 0.05 | neutral | - | 0
136 | 141 | 1 | 1 | 0 | 0 | 0 | W4 | S12 | 108 | 12 | 0.8 | 0 | 3.094 | 1.14 | 69.1 | 6.89 | 0.0415 | 0.877193 | 0.05 | lyophilic | 10.89 | 0
137 | 142 | 1 | 1 | 1 | 0 | 1 | W3 | S12 | 108 | 12 | 0.8 | 0 | 3.094 | 1.14 | 69.1 | 6.89 | 0.0415 | 0.877193 | 0.05 | lyophobic | - | 0
138 | 143 | 1 | 1 | 0 | 0 | 0 | W4 | S12 | 108 | 12 | 0.8 | 0 | 3.094 | 1.14 | 69.1 | 6.89 | 0.0415 | 0.877193 | 0.05 | lyophilic | 10.89 | 0
139 | 144 | 1 | 1 | 0 | 0 | 0 | W1 | S12 | 108 | 12 | 0.8 | 0 | 3.094 | 1.14 | 69.1 | 6.89 | 0.0415 | 0.877193 | 0.05 | lyophilic | 0.1 | 0
140 | 145 | 0 | 0 | 1 | 0 | 0 | W1 | S24 | 106 | 15 | 0.8 | 0 | 3.02 | 1.18 | 67.9 | 23.1 | 0.275 | 1.016949 | 0.04 | lyophilic | 0.1 | 0
141 | 146 | 1 | 0 | 1 | 0 | 0 | W1 | S24 | 109 | 15 | 0.8 | 0 | 3.372 | 1.18 | 67.9 | 23.1 | 0.275 | 1.016949 | 0.04 | lyophilic | 0.1 | 0
142 | 147 | 1 | 1 | 0 | 0 | 0 | W1 | S24 | 109 | 15 | 0.8 | 0 | 3.372 | 1.18 | 67.9 | 23.1 | 0.275 | 1.016949 | 0.04 | lyophilic | 0.1 | 0
143 | 148 | 1 | 0 | 0 | 1 | 0 | W2 | S24 | 109 | 15 | 0.8 | 0 | 3.372 | 1.18 | 67.9 | 23.1 | 0.275 | 1.016949 | 0.04 | neutral | - | 0
144 | 149 | 1 | 1 | 1 | 0 | 1 | W3 | S24 | 109 | 15 | 0.8 | 0 | 3.372 | 1.18 | 67.9 | 23.1 | 0.275 | 1.016949 | 0.04 | lyophobic | - | 0
145 | 150 | 1 | 0 | 1 | 0 | 0 | W2 | S24 | 109 | 15 | 0.8 | 0 | 3.372 | 1.18 | 67.9 | 23.1 | 0.275 | 1.016949 | 0.04 | neutral | - | 0
146 | 151 | 1 | 1 | 0 | 0 | 1 | W3 | S24 | 109 | 15 | 0.8 | 0 | 3.372 | 1.18 | 67.9 | 23.1 | 0.275 | 1.016949 | 0.04 | lyophobic | - | 0
147 | 152 | 0 | 1 | 0 | 0 | 0 | W4 | S24 | 109 | 15 | 0.8 | 0 | 3.372 | 1.18 | 67.9 | 23.1 | 0.275 | 1.016949 | 0.04 | lyophilic | 10.89 | 0
148 | 153 | 0 | 1 | 0 | 0 | 0 | W4 | S24 | 109 | 15 | 0.8 | 0 | 3.372 | 1.18 | 67.9 | 23.1 | 0.275 | 1.016949 | 0.04 | lyophilic | 10.89 | 0
149 | 154 | 0 | 0 | 0 | 1 | 0 | W1 | S16 | 106 | 15 | 0.8 | 0 | 3.12 | 1.18 | 67.9 | 23.1 | 0.0415 | 0.3813559 | 0.05 | lyophilic | 0.1 | 0
150 | 155 | 1 | 0 | 0 | 1 | 0 | W1 | S16 | 105.5 | 15 | 0.8 | 0 | 3.12 | 1.18 | 67.9 | 23.1 | 0.0415 | 0.3813559 | 0.05 | lyophilic | 0.1 | 0
151 | 156 | 1 | 0 | 0 | 1 | 0 | W2 | S16 | 104 | 15 | 0.8 | 0 | 3.115 | 1.18 | 67.9 | 23.1 | 0.0415 | 0.3813559 | 0.05 | neutral | - | 0
152 | 157 | 1 | 0 | 0 | 1 | 0 | W2 | S16 | 104 | 15 | 0.8 | 0 | 3.115 | 1.18 | 67.9 | 23.1 | 0.0415 | 0.3813559 | 0.05 | neutral | - | 0
153 | 158 | 0 | 1 | 0 | 0 | 1 | W3 | S16 | 104 | 15 | 0.8 | 0 | 3.115 | 1.18 | 67.9 | 23.1 | 0.0415 | 0.3813559 | 0.05 | lyophobic | - | 0
154 | 159 | 0 | 1 | 1 | 0 | 1 | W3 | S16 | 104 | 15 | 0.8 | 0 | 3.115 | 1.18 | 67.9 | 23.1 | 0.0415 | 0.3813559 | 0.05 | lyophobic | - | 0
155 | 160 | 0 | 1 | 0 | 0 | 1 | W3 | S16 | 103 | 15 | 0.8 | 0 |  | 1.18 | 67.9 | 23.1 | 0.0415 | 0.3813559 | 0.05 | lyophobic | - | 0
156 | 161 | 0 | 0 | 0 | 1 | 0 | W1 | S16 | 103 | 15 | 0.8 | 0 |  | 1.18 | 67.9 | 23.1 | 0.0415 | 0.3813559 | 0.05 | lyophilic | 0.1 | 0
157 | 162 | 0 | 1 | 0 | 0 | 0 | W3 | S16 | 102 | 15 | 0.8 | 0 |  | 1.18 | 67.9 | 23.1 | 0.0415 | 0.3813559 | 0.05 | lyophobic | - | 0
158 | 163 | 0 | 1 | 0 | 0 | 1 | W3 | S16 | 101 | 15 | 0.8 | 0 |  | 1.18 | 67.9 | 23.1 | 0.0415 | 0.3813559 | 0.05 | lyophobic | - | 0
159 | 164 | 1 | 1 | 1 | 0 | 1 | W3 | S16 | 101 | 15 | 0.8 | 0 |  | 1.18 | 67.9 | 23.1 | 0.0415 | 0.3813559 | 0.05 | lyophobic | - | 0
160 | 165 | 1 | 0 | 1 | 0 | 0 | W1 | S22 | 110 | 15 | 0.8 | 0 | 3.37 | 1.18 | 67.9 | 23.1 | 0.1375 | 1.016949 | 0.04 | lyophilic | 0.1 | 0
161 | 166 | 1 | 1 | 0 | 0 | 0 | W1 | S22 | 110 | 15 | 0.8 | 0 | 3.37 | 1.18 | 67.9 | 23.1 | 0.1375 | 1.016949 | 0.04 | lyophilic | 0.1 | 0
162 | 167 | 1 | 0 | 0 | 1 | 0 | W2 | S22 | 110 | 15 | 0.8 | 0 | 3.37 | 1.18 | 67.9 | 23.1 | 0.1375 | 1.016949 | 0.04 | neutral | - | 0
163 | 168 | 1 | 1 | 0 | 0 | 0 | W2 | S22 | 110 | 15 | 0.8 | 0 | 3.37 | 1.18 | 67.9 | 23.1 | 0.1375 | 1.016949 | 0.04 | neutral | - | 0
164 | 169 | 1 | 0 | 1 | 0 | 1 | W3 | S22 | 110 | 15 | 0.8 | 0 | 3.37 | 1.18 | 67.9 | 23.1 | 0.1375 | 1.016949 | 0.04 | lyophobic | - | 0
165 | 170 | 1 | 1 | 0 | 0 | 1 | W3 | S22 | 110 | 15 | 0.8 | 0 | 3.37 | 1.18 | 67.9 | 23.1 | 0.1375 | 1.016949 | 0.04 | lyophobic | - | 0
166 | 171 | 1 | 1 | 0 | 0 | 0 | W4 | S22 | 110 | 15 | 0.8 | 0 | 3.37 | 1.18 | 67.9 | 23.1 | 0.1375 | 1.016949 | 0.04 | lyophilic | 10.89 | 0
167 | 172 | 1 | 0 | 1 | 0 | 0 | W1 | S22 | 110 | 15 | 0.8 | 0 | 3.37 | 1.18 | 67.9 | 23.1 | 0.1375 | 1.016949 | 0.04 | lyophilic | 0.1 | 0
168 | 173 | 1 | 0 | 0 | 1 | 0 | W4 | S22 | 110 | 15 | 0.8 | 0 | 3.37 | 1.18 | 67.9 | 23.1 | 0.1375 | 1.016949 | 0.04 | lyophilic | 10.89 | 0
169 | 174 | 1 | 0 | 0 | 1 | 0 | W1 | S18 | 106 | 15 | 0.8 | 0 | 3.315 | 1.18 | 67.9 | 23.1 | 0.0415 | 1.864407 | 0.04 | lyophilic | 0.1 | 0
170 | 175 | 1 | 0 | 0 | 1 | 0 | W1 | S18 | 106 | 15 | 0.8 | 0 | 3.315 | 1.18 | 67.9 | 23.1 | 0.0415 | 1.864407 | 0.04 | lyophilic | 0.1 | 0
171 | 176 | 1 | 1 | 0 | 0 | 0 | W2 | S18 | 106 | 15 | 0.8 | 0 | 3.315 | 1.18 | 67.9 | 23.1 | 0.0415 | 1.864407 | 0.04 | neutral | - | 0
172 | 177 | 1 | 1 | 0 | 0 | 1 | W3 | S18 | 106 | 15 | 0.8 | 0 | 3.315 | 1.18 | 67.9 | 23.1 | 0.0415 | 1.864407 | 0.04 | lyophobic | - | 0
173 | 178 | 0 | 1 | 0 | 0 | 1 | W3 | S18 | 106 | 15 | 0.8 | 0 | 3.315 | 1.18 | 67.9 | 23.1 | 0.0415 | 1.864407 | 0.04 | lyophobic | - | 0
174 | 179 | 1 | 1 | 0 | 0 | 1 | W3 | S18 | 104 | 15 | 0.8 | 0 | 3.205 | 1.18 | 67.9 | 23.1 | 0.0415 | 1.864407 | 0.04 | lyophobic | - | 0
175 | 180 | 1 | 0 | 0 | 1 | 0 | W2 | S18 | 104 | 15 | 0.8 | 0 | 3.205 | 1.18 | 67.9 | 23.1 | 0.0415 | 1.864407 | 0.04 | neutral | - | 0
176 | 181 | 0 | 1 | 0 | 0 | 1 | W3 | S18 | 104 | 15 | 0.8 | 0 | 3.205 | 1.18 | 67.9 | 23.1 | 0.0415 | 1.864407 | 0.04 | lyophobic | - | 0
177 | 182 | 0 | 0 | 1 | 0 | 0 | W4 | S18 | 104 | 15 | 0.8 | 0 | 3.205 | 1.18 | 67.9 | 23.1 | 0.0415 | 1.864407 | 0.04 | lyophilic | 10.89 | 0
178 | 183 | 0 | 1 | 0 | 0 | 0 | W1 | S2 | 105.5 | 10 | 0.8 | 0 | 2.925 | 0.82 | 26.9 | 6.79 | 0.0415 | 1.219512 | 0.04 | lyophilic | 0.1 | 0
179 | 184 | 1 | 1 | 0 | 0 | 0 | W1 | S2 | 105.5 | 10 | 0.8 | 0 | 2.925 | 0.82 | 26.9 | 6.79 | 0.0415 | 1.219512 | 0.04 | lyophilic | 0.1 | 0
180 | 185 | 1 | 1 | 0 | 0 | 0 | W2 | S2 | 106 | 10 | 0.8 | 0 | 3.02 | 0.82 | 26.9 | 6.79 | 0.0415 | 1.219512 | 0.04 | neutral | - | 0
181 | 186 | 1 | 1 | 0 | 0 | 0 | W3 | S2 | 106 | 10 | 0.8 | 0 | 3.02 | 0.82 | 26.9 | 6.79 | 0.0415 | 1.219512 | 0.04 | lyophobic | - | 0
182 | 187 | 0 | 1 | 0 | 0 | 0 | W2 | S2 | 106 | 10 | 0.8 | 0 | 3.02 | 0.82 | 26.9 | 6.79 | 0.0415 | 1.219512 | 0.04 | neutral | - | 0
183 | 188 | 0 | 1 | 0 | 0 | 0 | W2 | S2 | 106 | 10 | 0.8 | 0 | 3.02 | 0.82 | 26.9 | 6.79 | 0.0415 | 1.219512 | 0.04 | neutral | - | 0
184 | 189 | 1 | 1 | 0 | 0 | 0 | W1 | S2 | 106 | 10 | 0.8 | 0 | 3.02 | 0.82 | 26.9 | 6.79 | 0.0415 | 1.219512 | 0.04 | lyophilic | 0.1 | 0
185 | 190 | 1 | 1 | 0 | 0 | 0 | W2 | S2 | 106 | 10 | 0.8 | 0 | 3.02 | 0.82 | 26.9 | 6.79 | 0.0415 | 1.219512 | 0.04 | neutral | - | 0
186 | 191 | 1 | 1 | 0 | 0 | 0 | W2 | S2 | 106 | 10 | 0.8 | 0 | 3.02 | 0.82 | 26.9 | 6.79 | 0.0415 | 1.219512 | 0.04 | neutral | - | 0
187 | 192 | 0 | 1 | 0 | 0 | 0 | W2 | S2 | 106 | 10 | 0.8 | 0 | 3.02 | 0.82 | 26.9 | 6.79 | 0.0415 | 1.219512 | 0.04 | neutral | - | 0
188 | 193 | 1 | 0 | 0 | 1 | 0 | W1 | S3 | 110 | 12 | 0.8 | 0 | 3.391667 | 1 | 73.2 | 1.04 | 0.0415 | 1 | 0.08 | lyophilic | 0.1 | 1
189 | 194 | 1 | 0 | 0 | 1 | 0 | W2 | S3 | 110 | 12 | 0.8 | 0 | 3.391667 | 1 | 73.2 | 1.04 | 0.0415 | 1 | 0.08 | neutral | - | 1
190 | 195 | 0 | 1 | 1 | 0 | 1 | W3 | S3 | 110 | 12 | 0.8 | 0 | 3.391667 | 1 | 73.2 | 1.04 | 0.0415 | 1 | 0.08 | lyophobic | - | 1
191 | 196 | 1 | 1 | 0 | 0 | 0 | W4 | S3 | 110 | 12 | 0.8 | 0 | 3.391667 | 1 | 73.2 | 1.04 | 0.0415 | 1 | 0.08 | lyophilic | 10.89 | 1
192 | 197 | 1 | 1 | 1 | 0 | 1 | W3 | S3 | 110 | 12 | 0.8 | 0 | 3.391667 | 1 | 73.2 | 1.04 | 0.0415 | 1 | 0.08 | lyophobic | - | 1
193 | 198 | 1 | 0 | 0 | 1 | 0 | W2 | S3 | 110 | 12 | 0.8 | 0 | 3.391667 | 1 | 73.2 | 1.04 | 0.0415 | 1 | 0.08 | neutral | - | 1
194 | 199 | 0 | 1 | 1 | 0 | 1 | W3 | S3 | 110 | 12 | 0.8 | 0 | 3.391667 | 1 | 73.2 | 1.04 | 0.0415 | 1 | 0.08 | lyophobic | - | 1
195 | 200 | 0 | 1 | 1 | 0 | 1 | W3 | S3 | 110 | 12 | 0.8 | 0 | 3.391667 | 1 | 73.2 | 1.04 | 0.0415 | 1 | 0.08 | lyophobic | - | 1
196 | 201 | 1 | 0 | 0 | 1 | 0 | W1 | S13 | 100 | 15 | 0.8 | 0 | 2.768 | 1.18 | 67.9 | 23.1 | 0.0415 | 0.8474576 | 0.1 | lyophilic | 0.1 | 1
197 | 202 | 1 | 0 | 1 | 0 | 0 | W2 | S13 | 100 | 15 | 0.8 | 0 | 2.768 | 1.18 | 67.9 | 23.1 | 0.0415 | 0.8474576 | 0.1 | neutral | - | 1
198 | 203 | 1 | 1 | 0 | 0 | 0 | W3 | S13 | 100 | 15 | 0.8 | 0 | 2.768 | 1.18 | 67.9 | 23.1 | 0.0415 | 0.8474576 | 0.1 | lyophobic | - | 1
199 | 204 | 0 | 1 | 0 | 0 | 0 | W4 | S13 | 100 | 15 | 0.8 | 0 | 2.768 | 1.18 | 67.9 | 23.1 | 0.0415 | 0.8474576 | 0.1 | lyophilic | 10.89 | 1
200 | 205 | 1 | 0 | 0 | 1 | 0 | W2 | S13 | 100 | 15 | 0.8 | 0 | 2.768 | 1.18 | 67.9 | 23.1 | 0.0415 | 0.8474576 | 0.1 | neutral | - | 1
201 | 206 | 0 | 1 | 0 | 0 | 0 | W1 | S13 | 100 | 15 | 0.8 | 0 | 2.768 | 1.18 | 67.9 | 23.1 | 0.0415 | 0.8474576 | 0.1 | lyophilic | 0.1 | 1
202 | 207 | 1 | 0 | 1 | 0 | 0 | W1 | S13 | 100 | 15 | 0.8 | 0 | 2.768 | 1.18 | 67.9 | 23.1 | 0.0415 | 0.8474576 | 0.1 | lyophilic | 0.1 | 1
203 | 208 | 0 | 0 | 0 | 1 | 0 | W1 | S19 | 108 | 15 | 0.8 | 0 | 3.28 | 1.18 | 67.9 | 23.1 | 0.0415 | 1.016949 | 0.08 | lyophilic | 0.1 | 1
204 | 209 | 1 | 0 | 0 | 1 | 0 | W2 | S19 | 106 | 15 | 0.8 | 0 | 3.29 | 1.18 | 67.9 | 23.1 | 0.0415 | 1.016949 | 0.08 | neutral | - | 1
205 | 210 | 0 | 1 | 0 | 0 | 1 | W3 | S19 | 105 | 15 | 0.8 | 0 | 3.21 | 1.18 | 67.9 | 23.1 | 0.0415 | 1.016949 | 0.08 | lyophobic | - | 1
206 | 211 | 1 | 1 | 0 | 0 | 0 | W4 | S19 | 105 | 15 | 0.8 | 0 | 3.21 | 1.18 | 67.9 | 23.1 | 0.0415 | 1.016949 | 0.08 | lyophilic | 10.89 | 1
207 | 212 | 1 | 0 | 0 | 1 | 0 | W1 | S19 | 105 | 15 | 0.8 | 0 | 3.21 | 1.18 | 67.9 | 23.1 | 0.0415 | 1.016949 | 0.08 | lyophilic | 0.1 | 1
208 | 213 | 1 | 0 | 0 | 1 | 0 | W2 | S19 | 105 | 15 | 0.8 | 0 | 3.21 | 1.18 | 67.9 | 23.1 | 0.0415 | 1.016949 | 0.08 | neutral | - | 1
209 | 214 | 1 | 1 | 1 | 0 | 1 | W3 | S19 | 105 | 15 | 0.8 | 0 | 3.21 | 1.18 | 67.9 | 23.1 | 0.0415 | 1.016949 | 0.08 | lyophobic | - | 1
210 | 215 | 1 | 0 | 0 | 1 | 0 | W4 | S19 | 105 | 15 | 0.8 | 0 | 3.21 | 1.18 | 67.9 | 23.1 | 0.0415 | 1.016949 | 0.08 | lyophilic | 10.89 | 1
211 | 216 | 1 | 0 | 1 | 0 | 0 | W2 | S23 | 108 | 15 | 0.8 | 0 | 3.29 | 1.18 | 67.9 | 23.1 | 0.275 | 1.016949 | 0.08 | neutral | - | 1
212 | 217 | 1 | 1 | 0 | 0 | 1 | W3 | S23 | 106 | 15 | 0.8 | 0 | 3.356 | 1.18 | 67.9 | 23.1 | 0.275 | 1.016949 | 0.08 | lyophobic | - | 1
213 | 218 | 1 | 1 | 0 | 0 | 0 | W4 | S23 | 106 | 15 | 0.8 | 0 | 3.356 | 1.18 | 67.9 | 23.1 | 0.275 | 1.016949 | 0.08 | lyophilic | 10.89 | 1
214 | 219 | 0 | 0 | 1 | 0 | 0 | W1 | S23 | 105 | 15 | 0.8 | 0 | 3.18 | 1.18 | 67.9 | 23.1 | 0.275 | 1.016949 | 0.08 | lyophilic | 0.1 | 1
215 | 220 | 1 | 0 | 1 | 0 | 0 | W1 | S23 | 105 | 15 | 0.8 | 0 | 3.18 | 1.18 | 67.9 | 23.1 | 0.275 | 1.016949 | 0.08 | lyophilic | 0.1 | 1
216 | 221 | 0 | 1 | 1 | 0 | 0 | W3 | S23 | 106 | 15 | 0.8 | 0 | 3.356 | 1.18 | 67.9 | 23.1 | 0.275 | 1.016949 | 0.08 | lyophobic | - | 1
217 | 222 | 0 | 0 | 0 | 1 | 0 | W2 | S3 | 111 | 12 | 0.2 | 0 | 3.4 | 1 | 73.2 | 1.04 | 0.0415 | 1 | 0.08 | neutral | - | 1
218 | 223 | 1 | 0 | 0 | 1 | 0 | W1 | S3 | 110 | 12 | 0.2 | 0 | 3.425 | 1 | 73.2 | 1.04 | 0.0415 | 1 | 0.08 | lyophilic | 0.1 | 1
219 | 224 | 0 | 1 | 1 | 0 | 1 | W3 | S3 | 108 | 12 | 0.2 | 0 | 3.315 | 1 | 73.2 | 1.04 | 0.0415 | 1 | 0.08 | lyophobic | - | 1
220 | 225 | 0 | 0 | 0 | 1 | 0 | W2 | S3 | 109 | 12 | 0.2 | 0 | 3.35 | 1 | 73.2 | 1.04 | 0.0415 | 1 | 0.08 | neutral | - | 1
221 | 226 | 0 | 0 | 0 | 1 | 0 | W2 | S3 | 108 | 12 | 0.2 | 0 | 3.315 | 1 | 73.2 | 1.04 | 0.0415 | 1 | 0.08 | neutral | - | 1
222 | 227 | 0 | 1 | 1 | 0 | 1 | W3 | S3 | 108 | 12 | 0.2 | 0 | 3.315 | 1 | 73.2 | 1.04 | 0.0415 | 1 | 0.08 | lyophobic | - | 1
223 | 228 | 1 | 0 | 0 | 1 | 0 | W2 | S3 | 108 | 12 | 0.2 | 0 | 3.315 | 1 | 73.2 | 1.04 | 0.0415 | 1 | 0.08 | neutral | - | 1
224 | 229 | 0 | 1 | 1 | 0 | 1 | W3 | S3 | 108 | 12 | 0.2 | 0 | 3.315 | 1 | 73.2 | 1.04 | 0.0415 | 1 | 0.08 | lyophobic | - | 1
225 | 230 | 0 | 1 | 1 | 0 | 1 | W3 | S3 | 108 | 12 | 0.2 | 0 | 3.315 | 1 | 73.2 | 1.04 | 0.0415 | 1 | 0.08 | lyophobic | - | 1
226 | 231 | 0 | 0 | 0 | 1 | 0 | W2 | S13 | 103 | 12 | 0.2 | 0 | 2.846667 | 1.18 | 67.9 | 23.1 | 0.0415 | 0.8474576 | 0.1 | neutral | - | 1
227 | 232 | 0 | 0 | 0 | 0 | 1 | W3 | S13 | 103 | 12 | 0.2 | 0 | 2.846667 | 1.18 | 67.9 | 23.1 | 0.0415 | 0.8474576 | 0.1 | lyophobic | - | 1
228 | 233 | 1 | 0 | 0 | 1 | 0 | W1 | S13 | 101 | 12 | 0.2 | 0 | 2.79 | 1.18 | 67.9 | 23.1 | 0.0415 | 0.8474576 | 0.1 | lyophilic | 0.1 | 1
229 | 234 | 1 | 0 | 0 | 1 | 0 | W2 | S13 | 103 | 12 | 0.2 | 0 | 2.846667 | 1.18 | 67.9 | 23.1 | 0.0415 | 0.8474576 | 0.1 | neutral | - | 1
230 | 235 | 1 | 0 | 0 | 0 | 1 | W3 | S13 | 102 | 12 | 0.2 | 0 | 2.87 | 1.18 | 67.9 | 23.1 | 0.0415 | 0.8474576 | 0.1 | lyophobic | - | 1
231 | 236 | 1 | 0 | 0 | 1 | 0 | W2 | S13 | 102 | 12 | 0.2 | 0 | 2.87 | 1.18 | 67.9 | 23.1 | 0.0415 | 0.8474576 | 0.1 | neutral | - | 1
232 | 237 | 1 | 0 | 0 | 1 | 0 | W2 | S19 | 102 | 15 | 0.2 | 0 | 3.056667 | 1.18 | 67.9 | 23.1 | 0.0415 | 1.016949 | 0.08 | neutral | - | 1
233 | 238 | 1 | 0 | 0 | 0 | 1 | W3 | S19 | 102 | 15 | 0.2 | 0 | 3.056667 | 1.18 | 67.9 | 23.1 | 0.0415 | 1.016949 | 0.08 | lyophobic | - | 1
234 | 239 | 1 | 0 | 0 | 1 | 0 | W1 | S19 | 102 | 15 | 0.2 | 0 | 3.056667 | 1.18 | 67.9 | 23.1 | 0.0415 | 1.016949 | 0.08 | lyophilic | 0.1 | 1
235 | 240 | 1 | 0 | 0 | 1 | 0 | W4 | S19 | 102 | 15 | 0.2 | 0 | 3.056667 | 1.18 | 67.9 | 23.1 | 0.0415 | 1.016949 | 0.08 | lyophilic | 10.89 | 1
236 | 241 | 1 | 0 | 0 | 1 | 0 | W2 | S19 | 102 | 15 | 0.2 | 0 | 3.056667 | 1.18 | 67.9 | 23.1 | 0.0415 | 1.016949 | 0.08 | neutral | - | 1
237 | 242 | 0 | 0 | 0 | 0 | 1 | W3 | S19 | 102 | 15 | 0.2 | 0 | 3.056667 | 1.18 | 67.9 | 23.1 | 0.0415 | 1.016949 | 0.08 | lyophobic | - | 1
238 | 243 | 1 | 0 | 0 | 1 | 0 | W1 | S19 | 100 | 15 | 0.2 | 0 |  | 1.18 | 67.9 | 23.1 | 0.0415 | 1.016949 | 0.08 | lyophilic | 0.1 | 1
239 | 244 | 1 | 0 | 0 | 1 | 0 | W4 | S19 | 100 | 15 | 0.2 | 0 |  | 1.18 | 67.9 | 23.1 | 0.0415 | 1.016949 | 0.08 | lyophilic | 10.89 | 1
240 | 245 | 1 | 0 | 0 | 0 | 1 | W3 | S19 | 100 | 15 | 0.2 | 0 |  | 1.18 | 67.9 | 23.1 | 0.0415 | 1.016949 | 0.08 | lyophobic | - | 1
241 | 246 | 0 | 0 | 0 | 1 | 0 | W2 | S23 | 107 | 15 | 0.2 | 0 | 3.39 | 1.18 | 67.9 | 23.1 | 0.275 | 1.016949 | 0.08 | neutral | - | 1
242 | 247 | 0 | 0 | 0 | 0 | 1 | W3 | S23 | 107 | 15 | 0.2 | 0 | 3.39 | 1.18 | 67.9 | 23.1 | 0.275 | 1.016949 | 0.08 | lyophobic | - | 1
243 | 248 | 0 | 0 | 0 | 1 | 0 | W1 | S23 | 106 | 15 | 0.2 | 0 | 3.38 | 1.18 | 67.9 | 23.1 | 0.275 | 1.016949 | 0.08 | lyophilic | 0.1 | 1
244 | 249 | 0 | 0 | 0 | 1 | 0 | W1 | S23 | 107 | 15 | 0.2 | 0 | 3.39 | 1.18 | 67.9 | 23.1 | 0.275 | 1.016949 | 0.08 | lyophilic | 0.1 | 1
245 | 250 | 1 | 0 | 0 | 1 | 0 | W2 | S23 | 107 | 15 | 0.2 | 0 | 3.39 | 1.18 | 67.9 | 23.1 | 0.275 | 1.016949 | 0.08 | neutral | - | 1
246 | 251 | 1 | 0 | 0 | 0 | 1 | W3 | S23 | 107 | 15 | 0.2 | 0 | 3.39 | 1.18 | 67.9 | 23.1 | 0.275 | 1.016949 | 0.08 | lyophobic | - | 1
247 | 252 | 1 | 0 | 0 | 1 | 0 | W1 | S23 | 107 | 15 | 0.2 | 0 | 3.39 | 1.18 | 67.9 | 23.1 | 0.275 | 1.016949 | 0.08 | lyophilic | 0.1 | 1
248 | 253 | 0 | 0 | 0 | 1 | 0 | W4 | S23 | 107 | 15 | 0.2 | 0 | 3.39 | 1.18 | 67.9 | 23.1 | 0.275 | 1.016949 | 0.08 | lyophilic | 10.89 | 1
249 | 254 | 1 | 0 | 0 | 1 | 0 | W2 | S3 | 110 | 12 | 0.2 | 20 | 3.425 | 1 | 73.2 | 1.04 | 0.0415 | 1 | 0.08 | neutral | - | 1
250 | 255 | 1 | 1 | 1 | 0 | 1 | W3 | S3 | 110 | 12 | 0.2 | 20 | 3.425 | 1 | 73.2 | 1.04 | 0.0415 | 1 | 0.08 | lyophobic | - | 1
251 | 256 | 0 | 0 | 0 | 1 | 0 | W1 | S3 | 110 | 12 | 0.2 | 20 | 3.425 | 1 | 73.2 | 1.04 | 0.0415 | 1 | 0.08 | lyophilic | 0.1 | 1
252 | 257 | 1 | 0 | 0 | 1 | 0 | W1 | S3 | 109 | 12 | 0.2 | 20 | 3.35 | 1 | 73.2 | 1.04 | 0.0415 | 1 | 0.08 | lyophilic | 0.1 | 1
253 | 258 | 1 | 0 | 0 | 1 | 0 | W1 | S3 | 109 | 12 | 0.2 | 20 | 3.35 | 1 | 73.2 | 1.04 | 0.0415 | 1 | 0.08 | lyophilic | 0.1 | 1
254 | 259 | 1 | 1 | 0 | 0 | 0 | W4 | S3 | 109 | 12 | 0.2 | 20 | 3.35 | 1 | 73.2 | 1.04 | 0.0415 | 1 | 0.08 | lyophilic | 10.89 | 1
255 | 260 | 0 | 0 | 0 | 1 | 0 | W2 | S3 | 106 | 12 | 0.2 | 20 | 3.3 | 1 | 73.2 | 1.04 | 0.0415 | 1 | 0.08 | neutral | - | 1
256 | 261 | 1 | 1 | 0 | 0 | 0 | W2 | S13 | 103 | 15 | 0.8 | 20 | 2.98 | 1.18 | 67.9 | 23.1 | 0.0415 | 0.8474576 | 0.1 | neutral | - | 1
257 | 262 | 0 | 1 | 1 | 0 | 1 | W3 | S13 | 103 | 15 | 0.8 | 20 | 2.98 | 1.18 | 67.9 | 23.1 | 0.0415 | 0.8474576 | 0.1 | lyophobic | - | 1
258 | 263 | 1 | 1 | 1 | 0 | 1 | W3 | S13 | 101 | 15 | 0.8 | 20 | 2.915 | 1.18 | 67.9 | 23.1 | 0.0415 | 0.8474576 | 0.1 | lyophobic | - | 1
259 | 264 | 1 | 1 | 0 | 0 | 0 | W1 | S13 | 101 | 15 | 0.8 | 20 | 2.915 | 1.18 | 67.9 | 23.1 | 0.0415 | 0.8474576 | 0.1 | lyophilic | 0.1 | 1
260 | 265 | 1 | 1 | 0 | 0 | 0 | W2 | S13 | 101 | 15 | 0.8 | 20 | 2.915 | 1.18 | 67.9 | 23.1 | 0.0415 | 0.8474576 | 0.1 | neutral | - | 1
261 | 266 | 1 | 0 | 1 | 0 | 0 | W1 | S13 | 101 | 15 | 0.8 | 20 | 2.915 | 1.18 | 67.9 | 23.1 | 0.0415 | 0.8474576 | 0.1 | lyophilic | 0.1 | 1
262 | 267 | 1 | 0 | 0 | 1 | 0 | W2 | S3 | 111 | 12 | 0.8 | 20 | 3.46 | 1 | 73.2 | 1.04 | 0.0415 | 1 | 0.08 | neutral | - | 1
263 | 268 | 0 | 1 | 1 | 0 | 1 | W3 | S3 | 111 | 12 | 0.8 | 20 | 3.46 | 1 | 73.2 | 1.04 | 0.0415 | 1 | 0.08 | lyophobic | - | 1
264 | 269 | 1 | 0 | 0 | 1 | 0 | W1 | S3 | 110 | 12 | 0.8 | 20 | 3.391667 | 1 | 73.2 | 1.04 | 0.0415 | 1 | 0.08 | lyophilic | 0.1 | 1
265 | 270 | 1 | 1 | 1 | 0 | 1 | W3 | S3 | 110 | 12 | 0.8 | 20 | 3.391667 | 1 | 73.2 | 1.04 | 0.0415 | 1 | 0.08 | lyophobic | - | 1
266 | 271 | 1 | 1 | 1 | 0 | 1 | W3 | S3 | 107 | 12 | 0.8 | 20 |  | 1 | 73.2 | 1.04 | 0.0415 | 1 | 0.08 | lyophobic | - | 1
267 | 272 | 1 | 0 | 0 | 1 | 0 | W2 | S19 | 103 | 15 | 0.8 | 20 | 3.27 | 1.18 | 67.9 | 23.1 | 0.0415 | 1.016949 | 0.08 | neutral | - | 1
268 | 273 | 1 | 0 | 0 | 1 | 0 | W2 | S19 | 103 | 15 | 0.8 | 20 | 3.27 | 1.18 | 67.9 | 23.1 | 0.0415 | 1.016949 | 0.08 | neutral | - | 1
269 | 274 | 1 | 0 | 1 | 0 | 1 | W3 | S19 | 101 | 15 | 0.8 | 20 | 3.065 | 1.18 | 67.9 | 23.1 | 0.0415 | 1.016949 | 0.08 | lyophobic | - | 1
270 | 275 | 1 | 0 | 0 | 1 | 0 | W1 | S19 | 101 | 15 | 0.8 | 20 | 3.065 | 1.18 | 67.9 | 23.1 | 0.0415 | 1.016949 | 0.08 | lyophilic | 0.1 | 1
271 | 276 | 0 | 0 | 0 | 1 | 0 | W4 | S19 | 101 | 15 | 0.8 | 20 | 3.065 | 1.18 | 67.9 | 23.1 | 0.0415 | 1.016949 | 0.08 | lyophilic | 10.89 | 1
272 | 278 | 1 | 1 | 0 | 0 | 0 | W3 | S19 | 101 | 15 | 0.8 | 20 | 3.065 | 1.18 | 67.9 | 23.1 | 0.0415 | 1.016949 | 0.08 | lyophobic | - | 1
273 | 279 | 1 | 0 | 0 | 1 | 0 | W1 | S19 | 101 | 15 | 0.8 | 20 | 3.065 | 1.18 | 67.9 | 23.1 | 0.0415 | 1.016949 | 0.08 | lyophilic | 0.1 | 1
274 | 280 | 1 | 0 | 0 | 1 | 0 | W4 | S19 | 101 | 15 | 0.8 | 20 | 3.065 | 1.18 | 67.9 | 23.1 | 0.0415 | 1.016949 | 0.08 | lyophilic | 10.89 | 1
275 | 281 | 0 | 0 | 1 | 0 | 1 | W3 | S19 | 101 | 15 | 0.8 | 20 | 3.065 | 1.18 | 67.9 | 23.1 | 0.0415 | 1.016949 | 0.08 | lyophobic | - | 1
276 | 282 | 1 | 1 | 0 | 0 | 0 | W2 | S23 | 106 | 15 | 0.8 | 20 | 3.356 | 1.18 | 67.9 | 23.1 | 0.275 | 1.016949 | 0.08 | neutral | - | 1
277 | 283 | 1 | 1 | 0 | 0 | 1 | W3 | S23 | 106.5 | 15 | 0.8 | 20 | 3.45 | 1.18 | 67.9 | 23.1 | 0.275 | 1.016949 | 0.08 | lyophobic | - | 1
278 | 284 | 1 | 1 | 0 | 0 | 0 | W1 | S23 | 106 | 15 | 0.8 | 20 | 3.356 | 1.18 | 67.9 | 23.1 | 0.275 | 1.016949 | 0.08 | lyophilic | 0.1 | 1
279 | 285 | 0 | 1 | 0 | 0 | 0 | W2 | S23 | 106 | 15 | 0.8 | 20 | 3.356 | 1.18 | 67.9 | 23.1 | 0.275 | 1.016949 | 0.08 | neutral | - | 1
280 | 286 | 1 | 1 | 0 | 0 | 1 | W3 | S23 | 106 | 15 | 0.8 | 20 | 3.356 | 1.18 | 67.9 | 23.1 | 0.275 | 1.016949 | 0.08 | lyophobic | - | 1
281 | 287 | 0 | 0 | 1 | 0 | 0 | W2 | S23 | 106 | 15 | 0.8 | 20 | 3.356 | 1.18 | 67.9 | 23.1 | 0.275 | 1.016949 | 0.08 | neutral | - | 1
282 | 288 | 1 | 0 | 0 | 1 | 0 | W2 | S3 | 108 | 15 | 0.8 | 45 |  | 1 | 73.2 | 1.04 | 0.0415 | 1 | 0.08 | neutral | - | 1
283 | 289 | 1 | 1 | 1 | 0 | 1 | W3 | S3 | 108 | 15 | 0.8 | 45 |  | 1 | 73.2 | 1.04 | 0.0415 | 1 | 0.08 | lyophobic | - | 1
284 | 290 | 1 | 0 | 0 | 1 | 0 | W1 | S3 | 106 | 15 | 0.8 | 45 | 3.43 | 1 | 73.2 | 1.04 | 0.0415 | 1 | 0.08 | lyophilic | 0.1 | 1
285 | 291 | 1 | 0 | 0 | 1 | 0 | W2 | S3 | 106 | 15 | 0.8 | 45 | 3.43 | 1 | 73.2 | 1.04 | 0.0415 | 1 | 0.08 | neutral | - | 1
286 | 292 | 1 | 1 | 1 | 0 | 1 | W3 | S3 | 106 | 15 | 0.8 | 45 | 3.43 | 1 | 73.2 | 1.04 | 0.0415 | 1 | 0.08 | lyophobic | - | 1
287 | 293 | 1 | 0 | 0 | 1 | 0 | W1 | S3 | 106 | 15 | 0.8 | 45 | 3.43 | 1 | 73.2 | 1.04 | 0.0415 | 1 | 0.08 | lyophilic | 0.1 | 1
288 | 294 | 1 | 1 | 0 | 0 | 0 | W4 | S3 | 106 | 15 | 0.8 | 45 | 3.43 | 1 | 73.2 | 1.04 | 0.0415 | 1 | 0.08 | lyophilic | 10.89 | 1
289 | 295 | 1 | 1 | 0 | 0 | 0 | W4 | S3 | 106 | 15 | 0.8 | 45 | 3.43 | 1 | 73.2 | 1.04 | 0.0415 | 1 | 0.08 | lyophilic | 10.89 | 1
290 | 296 | 1 | 1 | 1 | 0 | 1 | W3 | S3 | 106 | 15 | 0.8 | 45 | 3.43 | 1 | 73.2 | 1.04 | 0.0415 | 1 | 0.08 | lyophobic | - | 1
291 | 297 | 1 | 1 | 0 | 0 | 0 | W2 | S13 | 101 | 12 | 0.8 | 45 | 2.965 | 1.18 | 67.9 | 23.1 | 0.0415 | 0.8474576 | 0.1 | neutral | - | 1
292 | 298 | 1 | 0 | 1 | 0 | 1 | W3 | S13 | 101 | 12 | 0.8 | 45 | 2.965 | 1.18 | 67.9 | 23.1 | 0.0415 | 0.8474576 | 0.1 | lyophobic | - | 1
293 | 299 | 1 | 1 | 0 | 0 | 0 | W1 | S13 | 105 | 12 | 0.8 | 45 | 2.92 | 1.18 | 67.9 | 23.1 | 0.0415 | 0.8474576 | 0.1 | lyophilic | 0.1 | 1
294 | 300 | 1 | 1 | 0 | 0 | 0 | W1 | S13 | 102 | 12 | 0.8 | 45 | 2.91 | 1.18 | 67.9 | 23.1 | 0.0415 | 0.8474576 | 0.1 | lyophilic | 0.1 | 1
295 | 301 | 1 | 1 | 0 | 0 | 0 | W2 | S13 | 102 | 12 | 0.8 | 45 | 2.91 | 1.18 | 67.9 | 23.1 | 0.0415 | 0.8474576 | 0.1 | neutral | - | 1
296 | 302 | 1 | 1 | 1 | 0 | 1 | W3 | S13 | 101 | 12 | 0.8 | 45 | 2.965 | 1.18 | 67.9 | 23.1 | 0.0415 | 0.8474576 | 0.1 | lyophobic | - | 1
297 | 303 | 1 | 0 | 0 | 1 | 0 | W4 | S13 | 101 | 12 | 0.8 | 45 | 2.965 | 1.18 | 67.9 | 23.1 | 0.0415 | 0.8474576 | 0.1 | lyophilic | 10.89 | 1
298 | 304 | 1 | 0 | 0 | 1 | 0 | W4 | S13 | 100 | 12 | 0.8 | 45 | 2.13 | 1.18 | 67.9 | 23.1 | 0.0415 | 0.8474576 | 0.1 | lyophilic | 10.89 | 1
299 | 305 | 1 | 0 | 0 | 1 | 0 | W2 | S19 | 105 | 12 | 0.8 | 45 | 3.334 | 1.18 | 67.9 | 23.1 | 0.0415 | 1.016949 | 0.08 | neutral | - | 1
300 | 306 | 1 | 0 | 0 | 0 | 1 | W3 | S19 | 105 | 12 | 0.8 | 45 | 3.334 | 1.18 | 67.9 | 23.1 | 0.0415 | 1.016949 | 0.08 | lyophobic | - | 1
301 | 307 | 1 | 0 | 1 | 0 | 0 | W1 | S19 | 105 | 12 | 0.8 | 45 | 3.334 | 1.18 | 67.9 | 23.1 | 0.0415 | 1.016949 | 0.08 | lyophilic | 0.1 | 1
302 | 308 | 1 | 0 | 0 | 0 | 1 | W3 | S19 | 105 | 12 | 0.8 | 45 | 3.334 | 1.18 | 67.9 | 23.1 | 0.0415 | 1.016949 | 0.08 | lyophobic | - | 1
303 | 309 | 1 | 1 | 0 | 0 | 0 | W2 | S19 | 105 | 12 | 0.8 | 45 | 3.334 | 1.18 | 67.9 | 23.1 | 0.0415 | 1.016949 | 0.08 | neutral | - | 1
304 | 310 | 1 | 1 | 0 | 0 | 0 | W1 | S19 | 105 | 12 | 0.8 | 45 | 3.334 | 1.18 | 67.9 | 23.1 | 0.0415 | 1.016949 | 0.08 | lyophilic | 0.1 | 1
305 | 311 | 1 | 1 | 0 | 0 | 0 | W1 | S19 | 105 | 12 | 0.8 | 45 | 3.334 | 1.18 | 67.9 | 23.1 | 0.0415 | 1.016949 | 0.08 | lyophilic | 0.1 | 1
306 | 312 | 1 | 0 | 0 | 1 | 0 | W4 | S19 | 105 | 12 | 0.8 | 45 | 3.334 | 1.18 | 67.9 | 23.1 | 0.0415 | 1.016949 | 0.08 | lyophilic | 10.89 | 1
307 | 313 | 1 | 0 | 0 | 1 | 0 | W4 | S19 | 105 | 12 | 0.8 | 45 | 3.334 | 1.18 | 67.9 | 23.1 | 0.0415 | 1.016949 | 0.08 | lyophilic | 10.89 | 1
308 | 314 | 1 | 1 | 1 | 0 | 0 | W2 | S23 | 110 | 12 | 0.8 | 45 | 3.5475 | 1.18 | 67.9 | 23.1 | 0.275 | 1.016949 | 0.08 | neutral | - | 1
309 | 315 | 1 | 1 | 0 | 0 | 1 | W3 | S23 | 110 | 12 | 0.8 | 45 | 3.5475 | 1.18 | 67.9 | 23.1 | 0.275 | 1.016949 | 0.08 | lyophobic | - | 1
310 | 316 | 1 | 1 | 0 | 0 | 0 | W1 | S23 | 110 | 12 | 0.8 | 45 | 3.5475 | 1.18 | 67.9 | 23.1 | 0.275 | 1.016949 | 0.08 | lyophilic | 0.1 | 1
311 | 317 | 1 | 1 | 0 | 0 | 0 | W2 | S23 | 110 | 12 | 0.8 | 45 | 3.5475 | 1.18 | 67.9 | 23.1 | 0.275 | 1.016949 | 0.08 | neutral | - | 1
312 | 318 | 0 | 1 | 0 | 0 | 1 | W3 | S23 | 110 | 12 | 0.8 | 45 | 3.5475 | 1.18 | 67.9 | 23.1 | 0.275 | 1.016949 | 0.08 | lyophobic | - | 1
313 | 319 | 0 | 1 | 0 | 0 | 0 | W1 | S23 | 109 | 12 | 0.8 | 45 |  | 1.18 | 67.9 | 23.1 | 0.275 | 1.016949 | 0.08 | lyophilic | 0.1 | 1
314 | 320 | 0 | 0 | 1 | 0 | 0 | W2 | S23 | 110 | 12 | 0.2 | 45 | 3.61 | 1.18 | 67.9 | 23.1 | 0.275 | 1.016949 | 0.08 | neutral | - | 1
315 | 321 | 1 | 0 | 0 | 0 | 1 | W3 | S23 | 109 | 12 | 0.2 | 45 | 3.461667 | 1.18 | 67.9 | 23.1 | 0.275 | 1.016949 | 0.08 | lyophobic | - | 1
316 | 322 | 0 | 0 | 1 | 0 | 0 | W1 | S23 | 109 | 12 | 0.2 | 45 | 3.461667 | 1.18 | 67.9 | 23.1 | 0.275 | 1.016949 | 0.08 | lyophilic | 0.1 | 1
317 | 323 | 0 | 0 | 1 | 0 | 0 | W1 | S23 | 109 | 12 | 0.2 | 45 | 3.461667 | 1.18 | 67.9 | 23.1 | 0.275 | 1.016949 | 0.08 | lyophilic | 0.1 | 1
318 | 324 | 0 | 0 | 1 | 0 | 0 | W2 | S23 | 108 | 12 | 0.2 | 45 |  | 1.18 | 67.9 | 23.1 | 0.275 | 1.016949 | 0.08 | neutral | - | 1
319 | 325 | 0 | 0 | 1 | 0 | 0 | W2 | S23 | 108 | 12 | 0.2 | 45 |  | 1.18 | 67.9 | 23.1 | 0.275 | 1.016949 | 0.08 | neutral | - | 1
320 | 326 | 1 | 0 | 1 | 0 | 0 | W2 | S19 | 107 | 12 | 0.2 | 45 | 3.4 | 1.18 | 67.9 | 23.1 | 0.0415 | 1.016949 | 0.08 | neutral | - | 1
321 | 327 | 0 | 0 | 0 | 1 | 0 | W1 | S19 | 107 | 12 | 0.2 | 45 | 3.4 | 1.18 | 67.9 | 23.1 | 0.0415 | 1.016949 | 0.08 | lyophilic | 0.1 | 1
322 | 328 | 1 | 0 | 0 | 1 | 0 | W1 | S19 | 106 | 12 | 0.2 | 45 | 3.323333 | 1.18 | 67.9 | 23.1 | 0.0415 | 1.016949 | 0.08 | lyophilic | 0.1 | 1
323 | 329 | 1 | 0 | 0 | 0 | 1 | W3 | S19 | 107 | 12 | 0.2 | 45 | 3.4 | 1.18 | 67.9 | 23.1 | 0.0415 | 1.016949 | 0.08 | lyophobic | - | 1
324 | 330 | 0 | 0 | 0 | 0 | 1 | W3 | S19 | 105 | 12 | 0.2 | 45 | 3.39 | 1.18 | 67.9 | 23.1 | 0.0415 | 1.016949 | 0.08 | lyophobic | - | 1
325 | 331 | 0 | 0 | 1 | 0 | 0 | W2 | S19 | 105 | 12 | 0.2 | 45 | 3.39 | 1.18 | 67.9 | 23.1 | 0.0415 | 1.016949 | 0.08 | neutral | - | 1
326 | 332 | 0 | 0 | 0 | 1 | 0 | W2 | S19 | 104 | 12 | 0.2 | 45 |  | 1.18 | 67.9 | 23.1 | 0.0415 | 1.016949 | 0.08 | neutral | - | 1
327 | 333 | 1 | 0 | 1 | 0 | 0 | W2 | S13 | 108 | 12 | 0.2 | 45 | 2.65 | 1.18 | 67.9 | 23.1 | 0.0415 | 0.8474576 | 0.1 | neutral | - | 1
328 | 334 | 1 | 0 | 0 | 0 | 1 | W3 | S13 | 100 | 12 | 0.2 | 45 | 3.005 | 1.18 | 67.9 | 23.1 | 0.0415 | 0.8474576 | 0.1 | lyophobic | - | 1
329 | 335 | 1 | 0 | 0 | 1 | 0 | W2 | S13 | 105 | 12 | 0.2 | 45 | 3.14 | 1.18 | 67.9 | 23.1 | 0.0415 | 0.8474576 | 0.1 | neutral | - | 1
330 | 336 | 1 | 0 | 0 | 1 | 0 | W1 | S13 | 104 | 12 | 0.2 | 45 | 2.65 | 1.18 | 67.9 | 23.1 | 0.0415 | 0.8474576 | 0.1 | lyophilic | 0.1 | 1
331 | 337 | 1 | 1 | 0 | 0 | 0 | W2 | S13 | 105 | 12 | 0.2 | 45 | 3.14 | 1.18 | 67.9 | 23.1 | 0.0415 | 0.8474576 | 0.1 | neutral | - | 1
332 | 338 | 0 | 0 | 0 | 1 | 0 | W2 | S13 | 105 | 12 | 0.2 | 45 | 3.14 | 1.18 | 67.9 | 23.1 | 0.0415 | 0.8474576 | 0.1 | neutral | - | 1
333 | 339 | 0 | 0 | 0 | 1 | 0 | W2 | S3 | 110 | 12 | 0.2 | 45 | 3.425 | 1 | 73.2 | 1.04 | 0.0415 | 1 | 0.08 | neutral | - | 1
334 | 340 | 1 | 0 | 0 | 0 | 1 | W3 | S3 | 109 | 12 | 0.2 | 45 | 3.35 | 1 | 73.2 | 1.04 | 0.0415 | 1 | 0.08 | lyophobic | - | 1
335 | 341 | 0 | 0 | 0 | 1 | 0 | W1 | S3 | 106 | 12 | 0.2 | 45 | 3.3 | 1 | 73.2 | 1.04 | 0.0415 | 1 | 0.08 | lyophilic | 0.1 | 1
336 | 342 | 0 | 0 | 0 | 1 | 0 | W1 | S3 | 105 | 12 | 0.2 | 45 |  | 1 | 73.2 | 1.04 | 0.0415 | 1 | 0.08 | lyophilic | 0.1 | 1
337 | 343 | 1 | 0 | 1 | 0 | 0 | W2 | S23 | 108 | 12 | 1.8 | 0 | 3.095 | 1.18 | 67.9 | 23.1 | 0.275 | 1.016949 | 0.08 | neutral | - | 1
338 | 344 | 1 | 1 | 0 | 0 | 1 | W3 | S23 | 108 | 12 | 1.8 | 0 | 3.095 | 1.18 | 67.9 | 23.1 | 0.275 | 1.016949 | 0.08 | lyophobic | - | 1
339 | 345 | 1 | 1 | 0 | 0 | 0 | W1 | S23 | 109 | 12 | 1.8 | 0 | 3.345 | 1.18 | 67.9 | 23.1 | 0.275 | 1.016949 | 0.08 | lyophilic | 0.1 | 1
340 | 346 | 1 | 1 | 0 | 0 | 0 | W1 | S23 | 109 | 12 | 1.8 | 0 | 3.345 | 1.18 | 67.9 | 23.1 | 0.275 | 1.016949 | 0.08 | lyophilic | 0.1 | 1
341 | 347 | 1 | 0 | 1 | 0 | 0 | W2 | S23 | 109 | 12 | 1.8 | 0 | 3.345 | 1.18 | 67.9 | 23.1 | 0.275 | 1.016949 | 0.08 | neutral | - | 1
342 | 348 | 1 | 1 | 0 | 0 | 1 | W3 | S23 | 109 | 12 | 1.8 | 0 | 3.345 | 1.18 | 67.9 | 23.1 | 0.275 | 1.016949 | 0.08 | lyophobic | - | 1
343 | 349 | 1 | 0 | 0 | 1 | 0 | W2 | S19 | 107 | 12 | 1.8 | 0 | 3.164 | 1.18 | 67.9 | 23.1 | 0.0415 | 1.016949 | 0.08 | neutral | - | 1
344 | 350 | 1 | 1 | 0 | 0 | 1 | W3 | S19 | 107 | 12 | 1.8 | 0 | 3.164 | 1.18 | 67.9 | 23.1 | 0.0415 | 1.016949 | 0.08 | lyophobic | - | 1
345 | 351 | 1 | 0 | 0 | 1 | 0 | W1 | S19 | 107 | 12 | 1.8 | 0 | 3.164 | 1.18 | 67.9 | 23.1 | 0.0415 | 1.016949 | 0.08 | lyophilic | 0.1 | 1
346 | 352 | 1 | 0 | 0 | 1 | 0 | W1 | S19 | 107 | 12 | 1.8 | 0 | 3.164 | 1.18 | 67.9 | 23.1 | 0.0415 | 1.016949 | 0.08 | lyophilic | 0.1 | 1
347 | 353 | 1 | 0 | 0 | 1 | 0 | W2 | S19 | 107 | 12 | 1.8 | 0 | 3.164 | 1.18 | 67.9 | 23.1 | 0.0415 | 1.016949 | 0.08 | neutral | - | 1
348 | 354 | 1 | 1 | 0 | 0 | 1 | W3 | S19 | 107 | 12 | 1.8 | 0 | 3.164 | 1.18 | 67.9 | 23.1 | 0.0415 | 1.016949 | 0.08 | lyophobic | - | 1
349 | 355 | 1 | 0 | 1 | 0 | 0 | W2 | S19 | 102 | 12 | 1.8 | 0 | 2.426667 | 1.18 | 67.9 | 23.1 | 0.0415 | 1.016949 | 0.08 | neutral | - | 1
350 | 356 | 1 | 1 | 0 | 0 | 0 | W3 | S19 | 103 | 12 | 1.8 | 0 | 2.33 | 1.18 | 67.9 | 23.1 | 0.0415 | 1.016949 | 0.08 | lyophobic | - | 1
351 | 357 | 1 | 1 | 0 | 0 | 0 | W1 | S19 | 104 | 12 | 1.8 | 0 | 2.5 | 1.18 | 67.9 | 23.1 | 0.0415 | 1.016949 | 0.08 | lyophilic | 0.1 | 1
352 | 358 | 1 | 0 | 0 | 1 | 0 | W2 | S19 | 102 | 12 | 1.8 | 0 | 2.426667 | 1.18 | 67.9 | 23.1 | 0.0415 | 1.016949 | 0.08 | neutral | - | 1
353 | 359 | 1 | 1 | 0 | 0 | 0 | W3 | S19 | 102 | 12 | 1.8 | 0 | 2.426667 | 1.18 | 67.9 | 23.1 | 0.0415 | 1.016949 | 0.08 | lyophobic | - | 1
354 | 360 | 1 | 1 | 0 | 0 | 0 | W1 | S19 | 102 | 12 | 1.8 | 0 | 2.426667 | 1.18 | 67.9 | 23.1 | 0.0415 | 1.016949 | 0.08 | lyophilic | 0.1 | 1
355 | 361 | 1 | 0 | 0 | 1 | 0 | W2 | S19 | 102 | 12 | 1.8 | 0 | 2.426667 | 1.18 | 67.9 | 23.1 | 0.0415 | 1.016949 | 0.08 | neutral | - | 1
356 | 362 | 1 | 1 | 0 | 0 | 0 | W2 | S3 | 116 | 12 | 1.8 | 0 | 3.16 | 1 | 73.2 | 1.04 | 0.0415 | 1 | 0.08 | neutral | - | 1
357 | 363 | 1 | 1 | 1 | 0 | 1 | W3 | S3 | 112 | 12 | 1.8 | 0 | 2.886667 | 1 | 73.2 | 1.04 | 0.0415 | 1 | 0.08 | lyophobic | - | 1
358 | 364 | 1 | 1 | 1 | 0 | 1 | W3 | S3 | 112 | 12 | 1.8 | 0 | 2.886667 | 1 | 73.2 | 1.04 | 0.0415 | 1 | 0.08 | lyophobic | - | 1
359 | 365 | 1 | 0 | 0 | 1 | 0 | W1 | S3 | 112 | 12 | 1.8 | 0 | 2.886667 | 1 | 73.2 | 1.04 | 0.0415 | 1 | 0.08 | lyophilic | 0.1 | 1
360 | 366 | 1 | 1 | 0 | 0 | 0 | W1 | S3 | 110 | 12 | 1.8 | 0 | 3.056667 | 1 | 73.2 | 1.04 | 0.0415 | 1 | 0.08 | lyophilic | 0.1 | 1
361 | 367 | 1 | 1 | 0 | 0 | 0 | W2 | S3 | 110 | 12 | 1.8 | 0 | 3.056667 | 1 | 73.2 | 1.04 | 0.0415 | 1 | 0.08 | neutral | - | 1
362 | 368 | 1 | 1 | 0 | 0 | 0 | W2 | S3 | 110 | 12 | 1.8 | 0 | 3.056667 | 1 | 73.2 | 1.04 | 0.0415 | 1 | 0.08 | neutral | - | 1
363 | 369 | 0 | 1 | 1 | 0 | 1 | W3 | S3 | 110 | 12 | 1.8 | 0 | 3.056667 | 1 | 73.2 | 1.04 | 0.0415 | 1 | 0.08 | lyophobic | - | 1
364 | 370 | 1 | 1 | 0 | 0 | 0 | W4 | S3 | 110 | 12 | 1.8 | 0 | 3.056667 | 1 | 73.2 | 1.04 | 0.0415 | 1 | 0.08 | lyophilic | 10.89 | 1
365 | 371 | 1 | 1 | 0 | 0 | 0 | W4 | S3 | 110 | 12 | 1.8 | 0 | 3.056667 | 1 | 73.2 | 1.04 | 0.0415 | 1 | 0.08 | lyophilic | 10.89 | 1
366 | 372 | 1 | 0 | 0 | 1 | 0 | W2 | S13 | 110 | 12 | 0.2 | 20 | 2.87 | 1.18 | 67.9 | 23.1 | 0.0415 | 0.8474576 | 0.1 | neutral | - | 1
367 | 373 | 0 | 0 | 0 | 0 | 1 | W3 | S13 | 100 | 12 | 0.2 | 20 | 3.005 | 1.18 | 67.9 | 23.1 | 0.0415 | 0.8474576 | 0.1 | lyophobic | - | 1
368 | 374 | 1 | 0 | 0 | 0 | 1 | W3 | S13 | 106 | 12 | 0.2 | 20 | 2.54 | 1.18 | 67.9 | 23.1 | 0.0415 | 0.8474576 | 0.1 | lyophobic | - | 1
369 | 375 | 1 | 0 | 0 | 1 | 0 | W1 | S13 | 106.5 | 12 | 0.2 | 20 | 2.73 | 1.18 | 67.9 | 23.1 | 0.0415 | 0.8474576 | 0.1 | lyophilic | 0.1 | 1
370 | 376 | 1 | 0 | 0 | 0 | 1 | W3 | S13 | 106.5 | 12 | 0.2 | 20 | 2.73 | 1.18 | 67.9 | 23.1 | 0.0415 | 0.8474576 | 0.1 | lyophobic | - | 1
371 | 377 | 1 | 0 | 0 | 1 | 0 | W1 | S13 | 105 | 12 | 0.2 | 20 | 3.14 | 1.18 | 67.9 | 23.1 | 0.0415 | 0.8474576 | 0.1 | lyophilic | 0.1 | 1
372 | 378 | 1 | 0 | 0 | 1 | 0 | W2 | S13 | 105 | 12 | 0.2 | 20 | 3.14 | 1.18 | 67.9 | 23.1 | 0.0415 | 0.8474576 | 0.1 | neutral | - | 1
373 | 379 | 0 | 0 | 0 | 1 | 0 | W2 | S19 | 109 | 12 | 0.2 | 20 | 3.31 | 1.18 | 67.9 | 23.1 | 0.0415 | 1.016949 | 0.08 | neutral | - | 1
374 | 380 | 0 | 0 | 0 | 1 | 0 | W2 | S19 | 107 | 12 | 0.2 | 20 | 3.4 | 1.18 | 67.9 | 23.1 | 0.0415 | 1.016949 | 0.08 | neutral | - | 1
375 | 381 | 1 | 0 | 0 | 0 | 1 | W3 | S19 | 106 | 12 | 0.2 | 20 | 3.323333 | 1.18 | 67.9 | 23.1 | 0.0415 | 1.016949 | 0.08 | lyophobic | - | 1
376 | 382 | 0 | 0 | 0 | 1 | 0 | W1 | S19 | 106 | 12 | 0.2 | 20 | 3.323333 | 1.18 | 67.9 | 23.1 | 0.0415 | 1.016949 | 0.08 | lyophilic | 0.1 | 1
377 | 383 | 1 | 0 | 0 | 1 | 0 | W1 | S19 | 106 | 12 | 0.2 | 20 | 3.323333 | 1.18 | 67.9 | 23.1 | 0.0415 | 1.016949 | 0.08 | lyophilic | 0.1 | 1
378 | 384 | 1 | 0 | 0 | 1 | 0 | W2 | S19 | 106 | 12 | 0.2 | 20 | 3.323333 | 1.18 | 67.9 | 23.1 | 0.0415 | 1.016949 | 0.08 | neutral | - | 1
379 | 385 | 1 | 0 | 0 | 0 | 1 | W3 | S19 | 105 | 12 | 0.2 | 20 | 3.39 | 1.18 | 67.9 | 23.1 | 0.0415 | 1.016949 | 0.08 | lyophobic | - | 1
380 | 386 | 1 | 0 | 0 | 1 | 0 | W2 | S19 | 106 | 12 | 0.2 | 20 | 3.323333 | 1.18 | 67.9 | 23.1 | 0.0415 | 1.016949 | 0.08 | neutral | - | 1
381 | 387 | 0 | 0 | 0 | 1 | 0 | W1 | S19 | 106 | 12 | 0.2 | 20 | 3.323333 | 1.18 | 67.9 | 23.1 | 0.0415 | 1.016949 | 0.08 | lyophilic | 0.1 | 1
382 | 388 | 1 | 0 | 0 | 1 | 0 | W1 | S19 | 106 | 12 | 0.2 | 20 | 3.323333 | 1.18 | 67.9 | 23.1 | 0.0415 | 1.016949 | 0.08 | lyophilic | 0.1 | 1
383 | 389 | 1 | 0 | 1 | 0 | 0 | W2 | S23 | 106 | 12 | 0.2 | 20 | 3.41 | 1.18 | 67.9 | 23.1 | 0.275 | 1.016949 | 0.08 | neutral | - | 1
384 | 390 | 0 | 0 | 0 | 0 | 1 | W3 | S23 | 109 | 12 | 0.2 | 20 | 3.461667 | 1.18 | 67.9 | 23.1 | 0.275 | 1.016949 | 0.08 | lyophobic | - | 1
385 | 391 | 0 | 0 | 0 | 0 | 1 | W3 | S23 | 105 | 12 | 0.2 | 20 | 3.34 | 1.18 | 67.9 | 23.1 | 0.275 | 1.016949 | 0.08 | lyophobic | - | 1
386 | 392 | 1 | 0 | 1 | 0 | 0 | W1 | S23 | 109 | 12 | 0.2 | 20 | 3.461667 | 1.18 | 67.9 | 23.1 | 0.275 | 1.016949 | 0.08 | lyophilic | 0.1 | 1
387 | 393 | 1 | 0 | 1 | 0 | 0 | W1 | S23 | 107 | 12 | 0.2 | 20 | 3.27 | 1.18 | 67.9 | 23.1 | 0.275 | 1.016949 | 0.08 | lyophilic | 0.1 | 1
388 | 394 | 1 | 0 | 1 | 0 | 0 | W2 | S23 | 109 | 12 | 0.2 | 20 | 3.461667 | 1.18 | 67.9 | 23.1 | 0.275 | 1.016949 | 0.08 | neutral | - | 1
389 | 395 | 1 | 0 | 0 | 0 | 1 | W3 | S23 | 106 | 12 | 0.2 | 20 | 3.41 | 1.18 | 67.9 | 23.1 | 0.275 | 1.016949 | 0.08 | lyophobic | - | 1