## Протокол экспериментов
Тест № | Код подложки | Код суспензии | Напряжение, В | Длительность больших импульсов, мс | Высота генератора над подложкой, м | Угол наклона, ° | Режим генерации [0 - капель нет, 1 - одиночная капля, 2 - несколько капель] | Диаметр капли, мм
1 | [5 empty] | 0
2 | черновая | S1 | 105 | 10 | 0.8 | 0 | 1 | 3.12
3 | W1 | S1 | 105 | 10 | 0.8 | 0 | 1
4 | W1 | S1 | 105 | 10 | 0.8 | 0 | 1
5 | W1 | S1 | 105 | 10 | 0.8 | 0 | 1
6 | черновая | DS1 | 121.5 | 12 | 0.8 | 0 | 1 | 3.59
7 | W2 | S1 | 105 | 10 | 0.8 | 0 | 1 | 3
8 | W2 | S1 | 105 | 10 | 0.8 | 0 | 2 | 3
9 | W2 | S1 | 105 | 10 | 0.8 | 0 | 1
10 | W2 | S1 | 105 | 10 | 0.8 | 0 | 1 | 3.13
11 | W3 | S1 | 105 | 10 | 0.8 | 0 | 1 | 3.23
12 | черновая подложка W3 алюминиевая сторона | S1 | 105 | 10 | 0.8 | 0 | 1
13 | W4 | S1 | 105 | 10 | 0.8 | 0 | 1
14 | черновая | S7 | 108 | 18 | 0.8 | 0 | 2 | 3.12
15 | черновая | S7 | 103 | 18 | 0.8 | 0 | 1 | 3.12
16 | W1 | S7 | 103 | 18 | 0.8 | 0 | 1 | 2.96
17 | W1 | S7 | 103 | 21 | 0.8 | 0 | 2
18 | W2 | S7 | 103 | 18 | 0.8 | 0 | 2
19 | W2 | S7 | 103 | 18 | 0.8 | 0 | 1
20 | W3 | S7 | 103 | 15 | 0.8 | 0 | 1
21 | черновая | S7 | 110.5 | 12 | 0.8 | 0 | 2 | 3.13
22 | W3 | S7 | 110.5 | 12 | 0.8 | 0 | 2 | 3.24
23 | W3 | S7 | 108 | 10 | 0.8 | 0 | 1
24 | W4 | S7 | 108 | 10 | 0.8 | 0 | 1
25 | W4 | S7 | 108 | 10 | 0.8 | 0 | 2
26 | W2 | S7 | 108 | 10 | 0.8 | 0 | 1
27 | W1 | S7 | 108 | 10 | 0.8 | 0 | 2
28 | черновая | S9 | 105 | 12 | 0.8 | 0 | 1 | 3.19
29 | W1 | S9 | 105 | 12 | 0.8 | 0 | 2 | 3.02
30 | W1 | S9 | 105 | 12 | 0.8 | 0 | 1 | 3.16
31 | W2 | S9 | 105 | 12 | 0.8 | 0 | 2
32 | W2 | S9 | 105 | 12 | 0.8 | 0 | 1 | 3.1
33 | W2 | S9 | 105 | 12 | 0.8 | 0 | 2
34 | W3 | S9 | 105 | 12 | 0.8 | 0 | 1
35 | W3 | S9 | 105 | 12 | 0.8 | 0 | 2
36 | W4 | S9 | 105 | 12 | 0.8 | 0 | 2
37 | W4 | S9 | 105 | 12 | 0.8 | 0 | 2 | 2.86
38 | W4 | S9 | 105 | 10 | 0.8 | 0 | 1
39 | черновая | S11 | 108 | 10 | 0.8 | 0 | 2 | 3.22
40 | W1 | S11 | 107.5 | 10 | 0.8 | 0 | 1 | 3.13
41 | W1 | S11 | 108 | 10 | 0.8 | 0 | 1 | 3.13
42 | W2 | S11 | 107.5 | 10 | 0.8 | 0 | 1
43 | W2 | S11 | 107.5 | 10 | 0.8 | 0 | 1
44 | W3 | S11 | 120 | 12 | 0.8 | 0 | 1
45 | W3 | S11 | 109 | 12 | 0.8 | 0 | 1 | 3.27
46 | W4 | S11 | 109 | 12 | 0.8 | 0 | 1 | 3.3
47 | W4 | S11 | 109 | 12 | 0.8 | 0 | 2
48 | W4 | S11 | 109 | 12 | 0.8 | 0 | 1
49 | черновая | S15 | 108 | 12 | 0.8 | 0 | 2 | 3
50 | W1 | S15 | 106.5 | 12 | 0.8 | 0 | 1 | 3
51 | W1 | S15 | 106.5 | 12 | 0.8 | 0 | 2
52 | W2 | S15 | 106.5 | 12 | 0.8 | 0 | 2 | 3
53 | W2 | S15 | 105 | 12 | 0.8 | 0 | 2
54 | W2 | S15 | 105 | 10 | 0.8 | 0 | 2
55 | W3 | S15 | 111 | 12 | 0.8 | 0 | 2 | 3.12
56 | W3 | S15 | 106 | 12 | 0.8 | 0 | 2
57 | W4 | S15 | 108 | 12 | 0.8 | 0 | 1 | 2.98
58 | W4 | S15 | 114 | 12 | 0.8 | 0 | 1
59 | W3 | S15 | 107 | 12 | 0.8 | 0 | 1
60 | W2 | S15 | 107 | 12 | 0.8 | 0 | 1
61 | W1 | S15 | 107 | 12 | 0.8 | 0 | 2 | 3.19
62 | черновая | S17 | 109 | 12 | 0.8 | 0 | 1 | 3.31
63 | W1 | S17 | 109 | 12 | 0.8 | 0 | 2 | 3.23
64 | W1 | S17 | 110 | 12 | 0.8 | 0 | 2 | 2.94
65 | W2 | S17 | 109 | 12 | 0.8 | 0 | 2
66 | W2 | S17 | 108 | 12 | 0.8 | 0 | 2
67 | черновая | S17 | 108 | 12 | 0.8 | 0 | 1
68 | черновая | S17 | 107 | 15 | 0.8 | 0 | 1
69 | W3 | S17 | 108 | 15 | 0.8 | 0 | 1
70 | W3 | S17 | 103.5 | 21 | 0.8 | 0 | 1
71 | W4 | S17 | 103.5 | 21 | 0.8 | 0 | 1 | 2.8
72 | W4 | S17 | 103.5 | 21 | 0.8 | 0 | 2
73 | W4 | S17 | 103.5 | 21 | 0.8 | 0 | 2
74 | W4 | S17 | 101 | 21 | 0.8 | 0 | 1
75 | черновая подложка W3 алюминиевая сторона | S21 | 104 | 18 | 0.8 | 0 | 2
76 | черновая подложка W3, сторона с покрытием | S21 | 108 | 15 | 0.8 | 0 | 1
77 | W1 | S21 | 108 | 15 | 0.8 | 0 | 1
78 | W1 | S21 | 108 | 15 | 0.8 | 0 | 1 | 3.4
79 | W2 | S21 | 108 | 15 | 0.8 | 0 | 1 | 3.4
80 | W3 | S21 | 108 | 15 | 0.8 | 0 | 1 | 3.27
81 | W4 | S21 | 108 | 15 | 0.8 | 0 | 2 | 3.23
82 | W4 | S21 | 108 | 15 | 0.8 | 0 | 2
83 | W3 | S21 | 106 | 15 | 0.8 | 0 | 1 | 3.22
84 | W2 | S21 | 106 | 15 | 0.8 | 0 | 2
85 | W1 | S21 | 104 | 15 | 0.8 | 0 | 1 | 3.13
86 | W2 | S21 | 104 | 15 | 0.8 | 0 | 2 | 3.28
87 | черновая подложка W3, сторона с покрытием | S4 | 112 | 15 | 0.8 | 0 | 2 | 3.4
88 | черновая подложка W3, сторона с покрытием | S4 | 112 | 12 | 0.8 | 0 | 2 | 3.43
89 | черновая подложка W3, сторона с покрытием | S4 | 112 | 10 | 0.8 | 0 | 2 | 3.29
90 | W3 | S4 | 114 | 10 | 0.8 | 0 | 2 | 3.38
91 | W2 | S4 | 112.5 | 12 | 0.8 | 0 | 1
92 | W3 | S4 | 112.5 | 12 | 0.8 | 0 | 2
93 | W2 | S4 | 114 | 12 | 0.8 | 0 | 1 | 3.32
94 | W1 | S4 | 114 | 12 | 0.8 | 0 | 1 | 3.53
95 | W1 | S4 | 114 | 12 | 0.8 | 0 | 1 | 3.62
96 | W3 | S4 | 114 | 12 | 0.8 | 0 | 1 | 3.48
97 | черновая подложка W3, сторона с покрытием | S14 | 103.5 | 15 | 0.8 | 0 | 1 | 3.02
98 | W2 | S14 | 103.5 | 15 | 0.8 | 0 | 1 | 3.07
99 | W3 | S14 | 103.5 | 15 | 0.8 | 0 | 2 | 3.19
100 | W2 | S14 | 101 | 15 | 0.8 | 0 | 1 | 3.1
101 | W3 | S14 | 101 | 15 | 0.8 | 0 | 2
102 | W3 | S14 | 100 | 15 | 0.8 | 0 | 2 | 2.93
103 | W1 | S14 | 103.5 | 15 | 0.8 | 0 | 1 | 3.03
104 | W3 | S14 | 103.5 | 15 | 0.8 | 0 | 2
105 | W1 | S14 | 103.5 | 15 | 0.8 | 0 | 1 | 2.97
106 | W3 | S14 | 103.5 | 15 | 0.8 | 0 | 1 | 3.17
107 | W3 | S14 | 103.5 | 15 | 0.8 | 0 | 1
108 | черновая подложка W3, сторона с покрытием | S20 | 110 | 15 | 0.8 | 0 | 1 | 3.31
109 | W2 | S20 | 110 | 15 | 0.8 | 0 | 1 | 3.38
110 | W3 | S20 | 110 | 15 | 0.8 | 0 | 1 | 3.32
111 | W3 | S20 | 110 | 15 | 0.8 | 0 | 1
112 | W2 | S20 | 110 | 15 | 0.8 | 0 | 1
113 | W1 | S20 | 110 | 15 | 0.8 | 0 | 1
114 | W1 | S20 | 110 | 15 | 0.8 | 0 | 1
115 | W3 | S20 | 110 | 15 | 0.8 | 0 | 1
116 | W2 | S20 | 110 | 15 | 0.8 | 0 | 1
117 | W1 | S20 | 110 | 15 | 0.8 | 0 | 1
118 | W1 | S8 | 114 | 10 | 0.8 | 0 | 1 | 3.4
119 | W1 | S8 | 114 | 10 | 0.8 | 0 | 2 | 3.31
120 | W2 | S8 | 112 | 10 | 0.8 | 0 | 2 | 3.42
121 | W2 | S8 | 112 | 10 | 0.8 | 0 | 1 | 3.43
122 | W3 | S8 | 112 | 10 | 0.8 | 0 | 1
123 | W3 | S8 | 112 | 10 | 0.8 | 0 | 2
124 | W3 | S8 | 112 | 10 | 0.8 | 0 | 1
125 | W2 | S8 | 112 | 10 | 0.8 | 0 | 1
126 | W1 | S8 | 112 | 10 | 0.8 | 0 | 1
127 | W1 | S10 | 105 | 15 | 0.8 | 0 | 1 | 2.96
128 | W1 | S10 | 105 | 15 | 0.8 | 0 | 2 | 2.7
129 | W2 | S10 | 106 | 12 | 0.8 | 0 | 1 | 3
130 | W2 | S10 | 106 | 12 | 0.8 | 0 | 1 | 2.9
131 | W3 | S10 | 106 | 12 | 0.8 | 0 | 1 | 3.02
132 | W1 | S10 | 106 | 12 | 0.8 | 0 | 1 | 3.07
133 | W3 | S10 | 106 | 12 | 0.8 | 0 | 1
134 | W2 | S10 | 106 | 12 | 0.8 | 0 | 1
135 | W2 | S10 | 106 | 12 | 0.8 | 0 | 1
136 | W1 | S12 | 108 | 12 | 0.8 | 0 | 1 | 3
137 | W1 | S12 | 108 | 12 | 0.8 | 0 | 1 | 3.1
138 | W2 | S12 | 108 | 12 | 0.8 | 0 | 1 | 3.16
139 | W3 | S12 | 108 | 12 | 0.8 | 0 | 1 | 3.13
140 | W2 | S12 | 108 | 12 | 0.8 | 0 | 1 | 3.08
141 | W4 | S12 | 108 | 12 | 0.8 | 0 | 1
142 | W3 | S12 | 108 | 12 | 0.8 | 0 | 1
143 | W4 | S12 | 108 | 12 | 0.8 | 0 | 1
144 | W1 | S12 | 108 | 12 | 0.8 | 0 | 1
145 | W1 | S24 | 106 | 18 | 0.8 | 0 | 2 | 3.02
146 | W1 | S24 | 109 | 15 | 0.8 | 0 | 1 | 3.39
147 | W1 | S24 | 109 | 15 | 0.8 | 0 | 1 | 3.41
148 | W2 | S24 | 109 | 15 | 0.8 | 0 | 1 | 3.42
149 | W3 | S24 | 109 | 15 | 0.8 | 0 | 1 | 3.26
150 | W2 | S24 | 109 | 15 | 0.8 | 0 | 1 | 3.38
151 | W3 | S24 | 109 | 15 | 0.8 | 0 | 1
152 | W4 | S24 | 109 | 15 | 0.8 | 0 | 2
153 | W4 | S24 | 109 | 15 | 0.8 | 0 | 2
154 | W1 | S16 | 106 | 15 | 0.8 | 0 | 2 | 3.12
155 | W1 | S16 | 105.5 | 15 | 0.8 | 0 | 1 | 3.12
156 | W2 | S16 | 104 | 15 | 0.8 | 0 | 1 | 3.11
157 | W2 | S16 | 104 | 15 | 0.8 | 0 | 1 | 3.12
158 | W3 | S16 | 104 | 15 | 0.8 | 0 | 2
159 | W3 | S16 | 104 | 15 | 0.8 | 0 | 2 | 3.11
160 | W3 | S16 | 103 | 15 | 0.8 | 0 | 2
161 | W1 | S16 | 103 | 15 | 0.8 | 0 | 2
162 | W3 | S16 | 102 | 15 | 0.8 | 0 | 2
163 | W3 | S16 | 101 | 15 | 0.8 | 0 | 2
164 | W3 | S16 | 101 | 15 | 0.8 | 0 | 1
165 | W1 | S22 | 110 | 15 | 0.8 | 0 | 1 | 3.31
166 | W1 | S22 | 110 | 15 | 0.8 | 0 | 1 | 3.38
167 | W2 | S22 | 110 | 15 | 0.8 | 0 | 1 | 3.35
168 | W2 | S22 | 110 | 15 | 0.8 | 0 | 1 | 3.42
169 | W3 | S22 | 110 | 15 | 0.8 | 0 | 1 | 3.39
170 | W3 | S22 | 110 | 15 | 0.8 | 0 | 1
171 | W4 | S22 | 110 | 15 | 0.8 | 0 | 1
172 | W1 | S22 | 110 | 15 | 0.8 | 0 | 1
173 | W4 | S22 | 110 | 15 | 0.8 | 0 | 1
174 | W1 | S18 | 106 | 15 | 0.8 | 0 | 1 | 3.24
175 | W1 | S18 | 106 | 15 | 0.8 | 0 | 1 | 3.33
176 | W2 | S18 | 106 | 15 | 0.8 | 0 | 1 | 3.27
177 | W3 | S18 | 106 | 15 | 0.8 | 0 | 1
178 | W3 | S18 | 106 | 15 | 0.8 | 0 | 2 | 3.42
179 | W3 | S18 | 104 | 15 | 0.8 | 0 | 1 | 3.14
180 | W2 | S18 | 104 | 15 | 0.8 | 0 | 1 | 3.27
181 | W3 | S18 | 104 | 15 | 0.8 | 0 | 2
182 | W4 | S18 | 104 | 15 | 0.8 | 0 | 2
183 | W1 | S2 | 105.5 | 10 | 0.8 | 0 | 2 | 2.85
184 | W1 | S2 | 105.5 | 10 | 0.8 | 0 | 1 | 3
185 | W2 | S2 | 106 | 10 | 0.8 | 0 | 1 | 2.99
186 | W3 | S2 | 106 | 10 | 0.8 | 0 | 1 | 2.99
187 | W2 | S2 | 106 | 10 | 0.8 | 0 | 2 | 3.05
188 | W2 | S2 | 106 | 10 | 0.8 | 0 | 2
189 | W1 | S2 | 106 | 10 | 0.8 | 0 | 1
190 | W2 | S2 | 106 | 10 | 0.8 | 0 | 1
191 | W2 | S2 | 106 | 10 | 0.8 | 0 | 1
192 | W2 | S2 | 106 | 10 | 0.8 | 0 | 2
193 | W1 | S3 | 110 | 12 | 0.8 | 0 | 1 | 3.37
194 | W2 | S3 | 110 | 12 | 0.8 | 0 | 1 | 3.38
195 | W3 | S3 | 110 | 12 | 0.8 | 0 | 2
196 | W4 | S3 | 110 | 12 | 0.8 | 0 | 1 | 3.29
197 | W3 | S3 | 110 | 12 | 0.8 | 0 | 1 | 3.42
198 | W2 | S3 | 110 | 12 | 0.8 | 0 | 1 | 3.49
199 | W3 | S3 | 110 | 12 | 0.8 | 0 | 2 | 3.49
200 | W3 | S3 | 110 | 12 | 0.8 | 0 | 2
201 | W1 | S13 | 100 | 15 | 0.8 | 0 | 1 | 2.64
202 | W2 | S13 | 100 | 15 | 0.8 | 0 | 1 | 2.74
203 | W3 | S13 | 100 | 15 | 0.8 | 0 | 1 | 2.9
204 | W4 | S13 | 100 | 15 | 0.8 | 0 | 2 | 2.87
205 | W2 | S13 | 100 | 15 | 0.8 | 0 | 1 | 2.69
206 | W1 | S13 | 100 | 15 | 0.8 | 0 | 2
207 | W1 | S13 | 100 | 15 | 0.8 | 0 | 1
208 | W1 | S19 | 108 | 15 | 0.8 | 0 | 2 | 3.28
209 | W2 | S19 | 106 | 15 | 0.8 | 0 | 1 | 3.29
210 | W3 | S19 | 105 | 15 | 0.8 | 0 | 2 | 3.13
211 | W4 | S19 | 105 | 15 | 0.8 | 0 | 1 | 3.32
212 | W1 | S19 | 105 | 15 | 0.8 | 0 | 1 | 3.18
213 | W2 | S19 | 105 | 15 | 0.8 | 0 | 1 | 3.2
214 | W3 | S19 | 105 | 15 | 0.8 | 0 | 1 | 3.28
215 | W4 | S19 | 105 | 15 | 0.8 | 0 | 1 | 3.15
216 | W2 | S23 | 108 | 15 | 0.8 | 0 | 1 | 3.29
217 | W3 | S23 | 106 | 15 | 0.8 | 0 | 1 | 3.28
218 | W4 | S23 | 106 | 15 | 0.8 | 0 | 1 | 3.22
219 | W1 | S23 | 105 | 15 | 0.8 | 0 | 2 | 3.18
220 | W1 | S23 | 105 | 15 | 0.8 | 0 | 1 | 3.18
221 | W3 | S23 | 106 | 15 | 0.8 | 0 | 2 | 3.26
222 | W2 | S3 | 111 | 12 | 0.2 | 0 | 2 | 3.4
223 | W1 | S3 | 110 | 12 | 0.2 | 0 | 1 | 3.37
224 | W3 | S3 | 108 | 12 | 0.2 | 0 | 2 | 3.28
225 | W2 | S3 | 109 | 12 | 0.2 | 0 | 2 | 3.32
226 | W2 | S3 | 108 | 12 | 0.2 | 0 | 2 | 3.35
227 | W3 | S3 | 108 | 12 | 0.2 | 0 | 2 | 3.28
228 | W2 | S3 | 108 | 12 | 0.2 | 0 | 1 | 3.28
229 | W3 | S3 | 108 | 12 | 0.2 | 0 | 2
230 | W3 | S3 | 108 | 12 | 0.2 | 0 | 2
231 | W2 | S13 | 103 | 12 | 0.2 | 0 | 2 | 2.9
232 | W3 | S13 | 103 | 12 | 0.2 | 0 | 2 | 2.91
233 | W1 | S13 | 101 | 12 | 0.2 | 0 | 1 | 2.79
234 | W2 | S13 | 103 | 12 | 0.2 | 0 | 1 | 2.73
235 | W3 | S13 | 102 | 12 | 0.2 | 0 | 1 | 2.9
236 | W2 | S13 | 102 | 12 | 0.2 | 0 | 1 | 2.84
237 | W2 | S19 | 102 | 15 | 0.2 | 0 | 1 | 3.15
238 | W3 | S19 | 102 | 15 | 0.2 | 0 | 1 | 2.89
239 | W1 | S19 | 102 | 15 | 0.2 | 0 | 1 | 3.13
240 | W4 | S19 | 102 | 15 | 0.2 | 0 | 1
241 | W2 | S19 | 102 | 15 | 0.2 | 0 | 1
242 | W3 | S19 | 102 | 15 | 0.2 | 0 | 2
243 | W1 | S19 | 100 | 15 | 0.2 | 0 | 1
244 | W4 | S19 | 100 | 15 | 0.2 | 0 | 1
245 | W3 | S19 | 100 | 15 | 0.2 | 0 | 1
246 | W2 | S23 | 107 | 15 | 0.2 | 0 | 2 | 3.37
247 | W3 | S23 | 107 | 15 | 0.2 | 0 | 2 | 3.41
248 | W1 | S23 | 106 | 15 | 0.2 | 0 | 2 | 3.38
249 | W1 | S23 | 107 | 15 | 0.2 | 0 | 2
250 | W2 | S23 | 107 | 15 | 0.2 | 0 | 1
251 | W3 | S23 | 107 | 15 | 0.2 | 0 | 1
252 | W1 | S23 | 107 | 15 | 0.2 | 0 | 1
253 | W4 | S23 | 107 | 15 | 0.2 | 0 | 2
254 | W2 | S3 | 110 | 12 | 0.2 | 20 | 1 | 3.66
255 | W3 | S3 | 110 | 12 | 0.2 | 20 | 1
256 | W1 | S3 | 110 | 12 | 0.2 | 20 | 2 | 3.28
257 | W1 | S3 | 109 | 12 | 0.2 | 20 | 1 | 3.27
258 | W1 | S3 | 109 | 12 | 0.2 | 20 | 1 | 3.44
259 | W4 | S3 | 109 | 12 | 0.2 | 20 | 1
260 | W2 | S3 | 106 | 12 | 0.2 | 20 | 2 | 3.3
261 | W2 | S13 | 103 | 15 | 0.8 | 20 | 1 | 3.03
262 | W3 | S13 | 103 | 15 | 0.8 | 20 | 2 | 2.93
263 | W3 | S13 | 101 | 15 | 0.8 | 20 | 1 | 2.96
264 | W1 | S13 | 101 | 15 | 0.8 | 20 | 1 | 2.87
265 | W2 | S13 | 101 | 15 | 0.8 | 20 | 1
266 | W1 | S13 | 101 | 15 | 0.8 | 20 | 1 | 2.96
267 | W2 | S3 | 111 | 12 | 0.8 | 20 | 1 | 3.47
268 | W3 | S3 | 111 | 12 | 0.8 | 20 | 2 | 3.45
269 | W1 | S3 | 110 | 12 | 0.8 | 20 | 1 | 3.42
270 | W3 | S3 | 110 | 12 | 0.8 | 20 | 1 | 3.4
271 | W3 | S3 | 107 | 12 | 0.8 | 20 | 1
272 | W2 | S19 | 103 | 15 | 0.8 | 20 | 1 | 3.24
273 | W2 | S19 | 103 | 15 | 0.8 | 20 | 1 | 3.3
274 | W3 | S19 | 101 | 15 | 0.8 | 20 | 1
275 | W1 | S19 | 101 | 15 | 0.8 | 20 | 1 | 3.01
276 | W4 | S19 | 101 | 15 | 0.8 | 20 | 2 | 3.12
277 | W2 | S19 | 101 | 15 | 0.8 | 20 | 1 | 2.98
278 | W3 | S19 | 101 | 15 | 0.8 | 20 | 1
279 | W1 | S19 | 101 | 15 | 0.8 | 20 | 1
280 | W4 | S19 | 101 | 15 | 0.8 | 20 | 1
281 | W3 | S19 | 101 | 15 | 0.8 | 20
282 | W2 | S23 | 106 | 15 | 0.8 | 20 | 1 | 3.47
283 | W3 | S23 | 106.5 | 15 | 0.8 | 20 | 1 | 3.45
284 | W1 | S23 | 106 | 15 | 0.8 | 20 | 1 | 3.55
285 | W2 | S23 | 106 | 15 | 0.8 | 20 | 2
286 | W3 | S23 | 106 | 15 | 0.8 | 20 | 1
287 | W2 | S23 | 106 | 15 | 0.8 | 20 | 2
288 | W2 | S3 | 108 | 15 | 0.8 | 45 | 1
289 | W3 | S3 | 108 | 15 | 0.8 | 45 | 1
290 | W1 | S3 | 106 | 15 | 0.8 | 45 | 1 | 3.38
291 | W2 | S3 | 106 | 15 | 0.8 | 45 | 1 | 3.48
292 | W3 | S3 | 106 | 15 | 0.8 | 45 | 1
293 | W1 | S3 | 106 | 15 | 0.8 | 45 | 1
294 | W4 | S3 | 106 | 15 | 0.8 | 45 | 1
295 | W4 | S3 | 106 | 15 | 0.8 | 45 | 1
296 | W3 | S3 | 106 | 15 | 0.8 | 45 | 1
297 | W2 | S13 | 101 | 12 | 0.8 | 45 | 1 | 2.96
298 | W3 | S13 | 101 | 12 | 0.8 | 45 | 1 | 2.97
299 | W1 | S13 | 105 | 12 | 0.8 | 45 | 1 | 2.92
300 | W1 | S13 | 102 | 12 | 0.8 | 45 | 1 | 2.91
301 | W2 | S13 | 102 | 12 | 0.8 | 45 | 1
302 | W3 | S13 | 101 | 12 | 0.8 | 45 | 1
303 | W4 | S13 | 101 | 12 | 0.8 | 45 | 1
304 | W4 | S13 | 100 | 12 | 0.8 | 45 | 1 | 2.13
305 | W2 | S19 | 105 | 12 | 0.8 | 45 | 1 | 3.41
306 | W3 | S19 | 105 | 12 | 0.8 | 45 | 1 | 3.28
307 | W1 | S19 | 105 | 12 | 0.8 | 45 | 1 | 3.31
308 | W3 | S19 | 105 | 12 | 0.8 | 45 | 1
309 | W2 | S19 | 105 | 12 | 0.8 | 45 | 1
310 | W1 | S19 | 105 | 12 | 0.8 | 45 | 1 | 3.32
311 | W1 | S19 | 105 | 12 | 0.8 | 45 | 1 | 3.32
312 | W4 | S19 | 105 | 12 | 0.8 | 45 | 1 | 3.35
313 | W4 | S19 | 105 | 12 | 0.8 | 45 | 1
314 | W2 | S23 | 110 | 12 | 0.8 | 45 | 1 | 3.61
315 | W3 | S23 | 110 | 12 | 0.8 | 45 | 1 | 3.49
316 | W1 | S23 | 110 | 12 | 0.8 | 45 | 1 | 3.57
317 | W2 | S23 | 110 | 12 | 0.8 | 45 | 1 | 3.52
318 | W3 | S23 | 110 | 12 | 0.8 | 45 | 2
319 | W1 | S23 | 109 | 12 | 0.8 | 45 | 2
320 | W2 | S23 | 110 | 12 | 0.2 | 45 | 2 | 3.61
321 | W3 | S23 | 109 | 12 | 0.2 | 45 | 1 | 3.58
322 | W1 | S23 | 109 | 12 | 0.2 | 45 | 2 | 3.61
323 | W1 | S23 | 109 | 12 | 0.2 | 45 | 2 | 3.53
324 | W2 | S23 | 108 | 12 | 0.2 | 45 | 2
325 | W2 | S23 | 108 | 12 | 0.2 | 45 | 2
326 | W2 | S19 | 107 | 12 | 0.2 | 45 | 1 | 3.41
327 | W1 | S19 | 107 | 12 | 0.2 | 45 | 2 | 3.37
328 | W1 | S19 | 106 | 12 | 0.2 | 45 | 1 | 3.33
329 | W3 | S19 | 107 | 12 | 0.2 | 45 | 1 | 3.48
330 | W3 | S19 | 105 | 12 | 0.2 | 45 | 2 | 3.43
331 | W2 | S19 | 105 | 12 | 0.2 | 45 | 2
332 | W2 | S19 | 104 | 12 | 0.2 | 45 | 2
333 | W2 | S13 | 108 | 12 | 0.2 | 45 | 1 | 2.65
334 | W3 | S13 | 100 | 12 | 0.2 | 45 | 1 | 3.03
335 | W2 | S13 | 105 | 12 | 0.2 | 45 | 1 | 2.97
336 | W1 | S13 | 104 | 12 | 0.2 | 45 | 1 | 2.65
337 | W2 | S13 | 105 | 12 | 0.2 | 45 | 1
338 | W2 | S13 | 105 | 12 | 0.2 | 45
339 | W2 | S3 | 110 | 12 | 0.2 | 45 | 2 | 3.39
340 | W3 | S3 | 109 | 12 | 0.2 | 45 | 1 | 3.37
341 | W1 | S3 | 106 | 12 | 0.2 | 45 | 2
342 | W1 | S3 | 105 | 12 | 0.2 | 45 | 2
343 | W2 | S23 | 108 | 12 | 1.8 | 0 | 1 | 3.09
344 | W3 | S23 | 108 | 12 | 1.8 | 0 | 1 | 3.1
345 | W1 | S23 | 109 | 12 | 1.8 | 0 | 1 | 3.32
346 | W1 | S23 | 109 | 12 | 1.8 | 0 | 1 | 3.37
347 | W2 | S23 | 109 | 12 | 1.8 | 0 | 1
348 | W3 | S23 | 109 | 12 | 1.8 | 0 | 1 | 3.32
349 | W2 | S19 | 107 | 12 | 1.8 | 0 | 1 | 3.14
350 | W3 | S19 | 107 | 12 | 1.8 | 0 | 1 | 3.08
351 | W1 | S19 | 107 | 12 | 1.8 | 0 | 1 | 3.26
352 | W1 | S19 | 107 | 12 | 1.8 | 0 | 1 | 3.13
353 | W2 | S19 | 107 | 12 | 1.8 | 0 | 1 | 3.21
354 | W3 | S19 | 107 | 12 | 1.8 | 0 | 1
355 | W2 | S19 | 102 | 12 | 1.8 | 0 | 1 | 2.76
356 | W3 | S19 | 103 | 12 | 1.8 | 0 | 1 | 2.33
357 | W1 | S19 | 104 | 12 | 1.8 | 0 | 1 | 2.5
358 | W2 | S19 | 102 | 12 | 1.8 | 0 | 1 | 2.22
359 | W3 | S19 | 102 | 12 | 1.8 | 0 | 1 | 2.3
360 | W1 | S19 | 102 | 12 | 1.8 | 0 | 1
361 | W2 | S19 | 102 | 12 | 1.8 | 0 | 1
362 | W2 | S3 | 116 | 12 | 1.8 | 0 | 1 | 3.16
363 | W3 | S3 | 112 | 12 | 1.8 | 0 | 1 | 2.9
364 | W3 | S3 | 112 | 12 | 1.8 | 0 | 1 | 2.8
365 | W1 | S3 | 112 | 12 | 1.8 | 0 | 1 | 2.96
366 | W1 | S3 | 110 | 12 | 1.8 | 0 | 1 | 3.16
367 | W2 | S3 | 110 | 12 | 1.8 | 0 | 1 | 2.98
368 | W2 | S3 | 110 | 12 | 1.8 | 0 | 1 | 3.03
369 | W3 | S3 | 110 | 12 | 1.8 | 0 | 2
370 | W4 | S3 | 110 | 12 | 1.8 | 0 | 1
371 | W4 | S3 | 110 | 12 | 1.8 | 0 | 1
372 | W2 | S13 | 110 | 12 | 0.2 | 20 | 1 | 2.87
373 | W3 | S13 | 100 | 12 | 0.2 | 20 | 2 | 2.98
374 | W3 | S13 | 106 | 12 | 0.2 | 20 | 1 | 2.54
375 | W1 | S13 | 106.5 | 12 | 0.2 | 20 | 1 | 2.67
376 | W3 | S13 | 106.5 | 12 | 0.2 | 20 | 1 | 2.79
377 | W1 | S13 | 105 | 12 | 0.2 | 20 | 1 | 3.31
378 | W2 | S13 | 105 | 12 | 0.2 | 20 | 1
379 | W2 | S19 | 109 | 12 | 0.2 | 20 | 2 | 3.31
380 | W2 | S19 | 107 | 12 | 0.2 | 20 | 2 | 3.34
381 | W3 | S19 | 106 | 12 | 0.2 | 20 | 1 | 3.27
382 | W1 | S19 | 106 | 12 | 0.2 | 20 | 2 | 3.38
383 | W1 | S19 | 106 | 12 | 0.2 | 20 | 1 | 3.25
384 | W2 | S19 | 106 | 12 | 0.2 | 20 | 1 | 3.36
385 | W3 | S19 | 105 | 12 | 0.2 | 20 | 1 | 3.35
386 | W2 | S19 | 106 | 12 | 0.2 | 20 | 1 | 3.35
387 | W1 | S19 | 106 | 12 | 0.2 | 20 | 2
388 | W1 | S19 | 106 | 12 | 0.2 | 20 | 1
389 | W2 | S23 | 106 | 12 | 0.2 | 20 | 1
390 | W3 | S23 | 109 | 12 | 0.2 | 20 | 2 | 3.4
391 | W3 | S23 | 105 | 12 | 0.2 | 20 | 2 | 3.34
392 | W1 | S23 | 109 | 12 | 0.2 | 20 | 1 | 3.3
393 | W1 | S23 | 107 | 12 | 0.2 | 20 | 1 | 3.27
394 | W2 | S23 | 109 | 12 | 0.2 | 20 | 1 | 3.35
395 | W3 | S23 | 106 | 12 | 0.2 | 20 | 1 | 3.41

## Суспензии
Код суспензии | Плотность среды | Поверхностное натяжение среды | Динамическая вязкость среды | Средний диаметр частиц | Соотношение плотности частиц и плотности среды | Концентрация (объёмная доля) частиц внутри капель
| ρl | σ | μf | dp | ρp/ρl | αp
| г/см³ | мН/м | мПа·с | мм
S1 | 0.82 | 26.9 | 6.79 | 0.0415 | 1.219512 | 0.08
S2 | 0.82 | 26.9 | 6.79 | 0.0415 | 1.219512 | 0.04
S3 | 1 | 73.2 | 1.04 | 0.0415 | 1 | 0.08
S4 | 1 | 73.2 | 1.04 | 0.0415 | 1 | 0.04
S7 | 1 | 73.2 | 1.04 | 0.1375 | 1 | 0.08
S8 | 1 | 73.2 | 1.04 | 0.1375 | 1 | 0.04
S9 | 1.06 | 71.3 | 2.05 | 0.0415 | 0.9433962 | 0.1
S10 | 1.06 | 71.3 | 2.05 | 0.0415 | 0.9433962 | 0.05
S11 | 1.14 | 69.1 | 6.89 | 0.0415 | 0.877193 | 0.1
S12 | 1.14 | 69.1 | 6.89 | 0.0415 | 0.877193 | 0.05
S13 | 1.18 | 67.9 | 23.1 | 0.0415 | 0.8474576 | 0.1
S14 | 1.18 | 67.9 | 23.1 | 0.0415 | 0.8474576 | 0.05
S15 | 1.18 | 67.9 | 23.1 | 0.0415 | 0.3813559 | 0.1
S16 | 1.18 | 67.9 | 23.1 | 0.0415 | 0.3813559 | 0.05
S17 | 1.18 | 67.9 | 23.1 | 0.0415 | 1.864407 | 0.08
S18 | 1.18 | 67.9 | 23.1 | 0.0415 | 1.864407 | 0.04
S19 | 1.18 | 67.9 | 23.1 | 0.0415 | 1.016949 | 0.08
S20 | 1.18 | 67.9 | 23.1 | 0.0415 | 1.016949 | 0.04
S21 | 1.18 | 67.9 | 23.1 | 0.1375 | 1.016949 | 0.08
S22 | 1.18 | 67.9 | 23.1 | 0.1375 | 1.016949 | 0.04
S23 | 1.18 | 67.9 | 23.1 | 0.275 | 1.016949 | 0.08
S24 | 1.18 | 67.9 | 23.1 | 0.275 | 1.016949 | 0.04

## Подложки
Код подложки | Смачиваемость подложки | Шероховатость поверхности подложки
Rа
мкм
W1 | Лиофильная | 0.1
W2 | Нейтральная | -
W3 | Лиофобная | -
W4 | Лиофильная | 10.89